## Analysis
Average of TotalWater_m3_tonCu |  | Ref_Water2
Mine_type | Deposit | Lutter et al. (2025) | Northey et al. (2013) | Islam et al. (2020) | Peña et al. (2014) | Gunson (2013) | Mudd (2008) | Dai et al. (2018) | Grand Total
Combined | Andina |  | 99.4 | [5 empty] | 99.4
| Boddington | 750 | [6 empty] | 750
| Cadia East | 148 | [6 empty] | 148
| Cadia-Ridgeway |  | 49 | [5 empty] | 49
| Dexing Complex | 162 | [6 empty] | 162
| El Soldado |  | 48.2 | [5 empty] | 48.2
| El Teniente | 151 | [6 empty] | 151
| Grasberg | 163 | [6 empty] | 163
| Jabal Sayid | 90 | [6 empty] | 90
| Kamoto | 49 | [6 empty] | 49
| Kansanshi | 197 | [6 empty] | 197
| Kennecott | 123 | [6 empty] | 123
| Kola Division | 321 | [6 empty] | 321
| Malanjkhand | 71 | [6 empty] | 71
| Mission | 379 | [6 empty] | 379
| Mt Isa Copper | 61 | [6 empty] | 61
| Northparkes |  | 74 | [5 empty] | 74
| Ok Tedi | 119 | [6 empty] | 119
| Polar Division | 74 | [6 empty] | 74
| Salvador |  | 321.3 | [5 empty] | 321.3
| Telfer | 1181 | 161.1 | [5 empty] | 671.05
| Zhezkazgan Complex | 142 | [6 empty] | 142
| (blank) |  |  |  |  | 125.7644 | 131.6667 |  | 127.3741
Open Pit | Aitik | 267 | [6 empty] | 267
| Alumbrera |  | 91.3 | [5 empty] | 91.3
| Bagdad | 152 | [6 empty] | 152
| Batu Hijau | 129 | [6 empty] | 129
| Cerro Verde | 118 | [6 empty] | 118
| Chuquicamata | 163 | [6 empty] | 163
| Cobre Panama | 826 | [6 empty] | 826
| Codelco Norte |  | 53.3 |  | 51.1 |  |  |  | 51.83333
| Collahuasi |  | 31.9 | [5 empty] | 31.9
| Erdenet | 192 | [6 empty] | 192
| Ernest Henry |  | 42.3 | [5 empty] | 42.3
| Escondida | 85 | 52.5 |  | 24.8 |  |  |  | 46.775
| Highland Valley | 161 | [6 empty] | 161
| Kennecott Utah |  | 9.8 | [5 empty] | 9.8
| Kidd Creek |  | 76.7 | [5 empty] | 76.7
| Letpadaung Mountain | 199 | [6 empty] | 199
| Lomas Bayas |  | 75.5 | [5 empty] | 75.5
| Los Bronces |  | 80.7 | [5 empty] | 80.7
| Lumwana | 149 | [6 empty] | 149
| Mantos Blancos |  | 226.5 |  | 58.25 |  |  |  | 114.3333
| Mantoverde |  | 46.6 | [5 empty] | 46.6
| Morenci | 115 | [6 empty] | 115
| Ok Tedi |  | 38.8 | [5 empty] | 38.8
| Prominent Hill |  | 39.8 | [5 empty] | 39.8
| Quebrada Blanca |  | 21.9 |  | 21.6 |  |  |  | 21.75
| Saindak | 160 | [6 empty] | 160
| Sarcheshmeh | 172 | [6 empty] | 172
| Sepon |  | 34 | [5 empty] | 34
| Sungun | 149 | [6 empty] | 149
| Tenke Fungurume | 72 | [6 empty] | 72
| Tintaya |  | 42.5 | [5 empty] | 42.5
| Trident - Sentinel | 302 | [6 empty] | 302
| (blank) |  |  | 1110.14 |  |  |  | 7.017787 | 558.5789
| Cerro Colorado |  |  |  | 43.9 |  |  |  | 43.9
| Inés de Collahuasi |  |  |  | 58.9 |  |  |  | 58.9
| El Abra |  |  |  | 34.9 |  |  |  | 34.9
| S ence |  |  |  | 13.9 |  |  |  | 13.9
| El Tesoro |  |  |  | 43.1 |  |  |  | 43.1
| Codelco Gabi |  |  |  | 47.3 |  |  |  | 47.3
| Zaldivar |  |  |  | 27.7 |  |  |  | 27.7
| Codelco Salvador |  |  |  | 183.8 |  |  |  | 183.8
| Manto Verde |  |  |  | 42.6 |  |  |  | 42.6
| Minera Candelaria |  |  |  | 59.6 |  |  |  | 59.6
| Minera Ojos del Salado |  |  |  | 280 |  |  |  | 280
| Los Pelambres |  |  |  | 60.9 |  |  |  | 60.9
Underground | Cayeli |  | 87.3 | [5 empty] | 87.3
| El Teniente |  | 139.7 | [5 empty] | 139.7
| Golden Grove |  | 33 | [5 empty] | 33
| Highland Valley |  | 135.4 | [5 empty] | 135.4
| Mount Isa |  | 19.5 | [5 empty] | 19.5
| Olympic Dam |  | 46.6 | [5 empty] | 46.6
| Palabora |  | 94.4 | [5 empty] | 94.4
| Pyhasalmi |  | 211 | [5 empty] | 211
| Rosebery |  | 1046.9 | [5 empty] | 1046.9
| Rudna | 135 | [6 empty] | 135
| (blank) | [6 empty] | 112.3156 | 112.3156
Grand Total |  | 220.7714 | 113.9 | 1110.14 | 68.05714 | 125.7644 | 131.6667 | 59.66668 | 151.6603

## TD_Table1
Values
Mineral | Average of Grade ore Cu% | Average of TotalWater_m3_tonCu | Average of m3_perTonOre
Cobalt | 0.026% | 307.6923 | 0.08
Copper | 1.022% | 149.99 | 1.195836
Nickel | 1.181% | 152.7399 | 1.5078
Grand Total | 1.018% | 151.6603 | 1.19717

## Data
Order | Mineral | Country | Deposit | Resource_type | Mine_type | Products | Grade ore Cu% | Ref_grade | Freshwater | Unit num | Unit den | Detail | Water type | Ref_Water | Ref_Water2 | TotalWater_m3_tonCu | m3_perTonOre
1 | Copper | Australia | Cadia-Ridgeway | Porphyry | Combined | Au–Cu | 0.33% | 1 | 49 | kL | t Cu |  | water is used in various ways such as to control moisture content in slopes, dust suppression and to cool drilling and hauling equipment. Water is required in the beneficiation stage to ensure optimal grinding of ore, to allow transfer of concentrate slurry between unit processes and for flotation processes. Additionally, water may be used to cool heavy machinery and furnaces. A modest amount of water is also required for potable uses. | 1 | Northey et al. (2013) | 49 | 0.1617
2 | Copper | Australia | Ernest Henry | IOCG | Open Pit | Cu–Au | 0.98% | 1 | 42.3 | kL | t Cu |  | water is used in various ways such as to control moisture content in slopes, dust suppression and to cool drilling and hauling equipment. Water is required in the beneficiation stage to ensure optimal grinding of ore, to allow transfer of concentrate slurry between unit processes and for flotation processes. Additionally, water may be used to cool heavy machinery and furnaces. A modest amount of water is also required for potable uses. | 1 | Northey et al. (2013) | 42.3 | 0.41454
3 | Copper | Australia | Golden Grove | VMS | Underground | Ag–Pb–Zn–Cu | 1.85% | 1 | 33 | kL | t Cu |  | water is used in various ways such as to control moisture content in slopes, dust suppression and to cool drilling and hauling equipment. Water is required in the beneficiation stage to ensure optimal grinding of ore, to allow transfer of concentrate slurry between unit processes and for flotation processes. Additionally, water may be used to cool heavy machinery and furnaces. A modest amount of water is also required for potable uses. | 1 | Northey et al. (2013) | 33 | 0.6105
4 | Copper | Australia | Mount Isa | SedEx | Underground | Cu | 3.21% | 1 | 19.5 | kL | t Cu |  | water is used in various ways such as to control moisture content in slopes, dust suppression and to cool drilling and hauling equipment. Water is required in the beneficiation stage to ensure optimal grinding of ore, to allow transfer of concentrate slurry between unit processes and for flotation processes. Additionally, water may be used to cool heavy machinery and furnaces. A modest amount of water is also required for potable uses. | 1 | Northey et al. (2013) | 19.5 | 0.62595
5 | Copper | Australia | Northparkes | Porphyry | Combined | Cu–Au | 0.78% | 1 | 74 | kL | t Cu |  | water is used in various ways such as to control moisture content in slopes, dust suppression and to cool drilling and hauling equipment. Water is required in the beneficiation stage to ensure optimal grinding of ore, to allow transfer of concentrate slurry between unit processes and for flotation processes. Additionally, water may be used to cool heavy machinery and furnaces. A modest amount of water is also required for potable uses. | 1 | Northey et al. (2013) | 74 | 0.5772
6 | Copper | Australia | Olympic Dam | IOCG | Underground | Cu–Au–Ag–U | 2.46% | 1 | 46.6 | kL | t Cu |  | water is used in various ways such as to control moisture content in slopes, dust suppression and to cool drilling and hauling equipment. Water is required in the beneficiation stage to ensure optimal grinding of ore, to allow transfer of concentrate slurry between unit processes and for flotation processes. Additionally, water may be used to cool heavy machinery and furnaces. A modest amount of water is also required for potable uses. | 1 | Northey et al. (2013) | 46.6 | 1.14636
7 | Copper | Australia | Prominent Hill | IOCG | Open Pit | Cu–Au–Ag | 1.54% | 1 | 39.8 | kL | t Cu |  | water is used in various ways such as to control moisture content in slopes, dust suppression and to cool drilling and hauling equipment. Water is required in the beneficiation stage to ensure optimal grinding of ore, to allow transfer of concentrate slurry between unit processes and for flotation processes. Additionally, water may be used to cool heavy machinery and furnaces. A modest amount of water is also required for potable uses. | 1 | Northey et al. (2013) | 39.8 | 0.61292
8 | Copper | Australia | Rosebery | VMS | Underground | Ag–Pb–Zn–Cu–Au | 0.36% | 1 | 1046.9 | kL | t Cu |  | water is used in various ways such as to control moisture content in slopes, dust suppression and to cool drilling and hauling equipment. Water is required in the beneficiation stage to ensure optimal grinding of ore, to allow transfer of concentrate slurry between unit processes and for flotation processes. Additionally, water may be used to cool heavy machinery and furnaces. A modest amount of water is also required for potable uses. | 1 | Northey et al. (2013) | 1046.9 | 3.76884
9 | Copper | Australia | Telfer | OGC | Combined | Au–Cu | 0.24% | 1 | 161.1 | kL | t Cu |  | water is used in various ways such as to control moisture content in slopes, dust suppression and to cool drilling and hauling equipment. Water is required in the beneficiation stage to ensure optimal grinding of ore, to allow transfer of concentrate slurry between unit processes and for flotation processes. Additionally, water may be used to cool heavy machinery and furnaces. A modest amount of water is also required for potable uses. | 1 | Northey et al. (2013) | 161.1 | 0.38664
10 | Copper | Argentina | Alumbrera | Porphyry | Open Pit | Cu–Au | 0.55% | 1 | 91.3 | kL | t Cu |  | water is used in various ways such as to control moisture content in slopes, dust suppression and to cool drilling and hauling equipment. Water is required in the beneficiation stage to ensure optimal grinding of ore, to allow transfer of concentrate slurry between unit processes and for flotation processes. Additionally, water may be used to cool heavy machinery and furnaces. A modest amount of water is also required for potable uses. | 1 | Northey et al. (2013) | 91.3 | 0.50215
11 | Copper | Canada | Highland Valley | Porphyry | Underground | Cu–Mo | 0.4% | 1 | 135.4 | kL | t Cu |  | water is used in various ways such as to control moisture content in slopes, dust suppression and to cool drilling and hauling equipment. Water is required in the beneficiation stage to ensure optimal grinding of ore, to allow transfer of concentrate slurry between unit processes and for flotation processes. Additionally, water may be used to cool heavy machinery and furnaces. A modest amount of water is also required for potable uses. | 1 | Northey et al. (2013) | 135.4 | 0.5416
12 | Copper | Canada | Kidd Creek | VMS | Open Pit | Cu–Zn | 2.07% | 1 | 76.7 | kL | t Cu |  | water is used in various ways such as to control moisture content in slopes, dust suppression and to cool drilling and hauling equipment. Water is required in the beneficiation stage to ensure optimal grinding of ore, to allow transfer of concentrate slurry between unit processes and for flotation processes. Additionally, water may be used to cool heavy machinery and furnaces. A modest amount of water is also required for potable uses. | 1 | Northey et al. (2013) | 76.7 | 1.58769
13 | Copper | Chile | Andina | Breccia-Porphyry | Combined | Cu–Mo | 1.05% | 1 | 99.4 | kL | t Cu |  | water is used in various ways such as to control moisture content in slopes, dust suppression and to cool drilling and hauling equipment. Water is required in the beneficiation stage to ensure optimal grinding of ore, to allow transfer of concentrate slurry between unit processes and for flotation processes. Additionally, water may be used to cool heavy machinery and furnaces. A modest amount of water is also required for potable uses. | 1 | Northey et al. (2013) | 99.4 | 1.0437
14 | Copper | Chile | Codelco Norte | Porphyry | Open Pit | Cu–Mo | 0.83% | 1 | 53.3 | kL | t Cu |  | water is used in various ways such as to control moisture content in slopes, dust suppression and to cool drilling and hauling equipment. Water is required in the beneficiation stage to ensure optimal grinding of ore, to allow transfer of concentrate slurry between unit processes and for flotation processes. Additionally, water may be used to cool heavy machinery and furnaces. A modest amount of water is also required for potable uses. | 1 | Northey et al. (2013) | 53.3 | 0.44239
15 | Copper | Chile | Collahuasi | Porphyry | Open Pit | Cu–Mo–Au–Ag | 1.12% | 1 | 31.9 | kL | t Cu |  | water is used in various ways such as to control moisture content in slopes, dust suppression and to cool drilling and hauling equipment. Water is required in the beneficiation stage to ensure optimal grinding of ore, to allow transfer of concentrate slurry between unit processes and for flotation processes. Additionally, water may be used to cool heavy machinery and furnaces. A modest amount of water is also required for potable uses. | 1 | Northey et al. (2013) | 31.9 | 0.35728
16 | Copper | Chile | El Soldado | IOCG | Combined | Cu | 1% | 1 | 48.2 | kL | t Cu |  | water is used in various ways such as to control moisture content in slopes, dust suppression and to cool drilling and hauling equipment. Water is required in the beneficiation stage to ensure optimal grinding of ore, to allow transfer of concentrate slurry between unit processes and for flotation processes. Additionally, water may be used to cool heavy machinery and furnaces. A modest amount of water is also required for potable uses. | 1 | Northey et al. (2013) | 48.2 | 0.482
17 | Copper | Chile | El Teniente | Breccia-Porphyry | Underground | Cu–Mo | 1% | 1 | 139.7 | kL | t Cu |  | water is used in various ways such as to control moisture content in slopes, dust suppression and to cool drilling and hauling equipment. Water is required in the beneficiation stage to ensure optimal grinding of ore, to allow transfer of concentrate slurry between unit processes and for flotation processes. Additionally, water may be used to cool heavy machinery and furnaces. A modest amount of water is also required for potable uses. | 1 | Northey et al. (2013) | 139.7 | 1.397
18 | Copper | Chile | Escondida | Porphyry | Open Pit | Cu–Au–Ag | 1.25% | 1 | 52.5 | kL | t Cu |  | water is used in various ways such as to control moisture content in slopes, dust suppression and to cool drilling and hauling equipment. Water is required in the beneficiation stage to ensure optimal grinding of ore, to allow transfer of concentrate slurry between unit processes and for flotation processes. Additionally, water may be used to cool heavy machinery and furnaces. A modest amount of water is also required for potable uses. | 1 | Northey et al. (2013) | 52.5 | 0.65625
19 | Copper | Chile | Lomas Bayas | Porphyry | Open Pit | Cu | 0.31% | 1 | 75.5 | kL | t Cu |  | water is used in various ways such as to control moisture content in slopes, dust suppression and to cool drilling and hauling equipment. Water is required in the beneficiation stage to ensure optimal grinding of ore, to allow transfer of concentrate slurry between unit processes and for flotation processes. Additionally, water may be used to cool heavy machinery and furnaces. A modest amount of water is also required for potable uses. | 1 | Northey et al. (2013) | 75.5 | 0.23405
20 | Copper | Chile | Los Bronces | Breccia- Porphyry | Open Pit | Cu–Mo | 1.06% | 1 | 80.7 | kL | t Cu |  | water is used in various ways such as to control moisture content in slopes, dust suppression and to cool drilling and hauling equipment. Water is required in the beneficiation stage to ensure optimal grinding of ore, to allow transfer of concentrate slurry between unit processes and for flotation processes. Additionally, water may be used to cool heavy machinery and furnaces. A modest amount of water is also required for potable uses. | 1 | Northey et al. (2013) | 80.7 | 0.85542
21 | Copper | Chile | Mantos Blancos | IOCG | Open Pit | Cu | 0.69% | 1 | 226.5 | kL | t Cu |  | water is used in various ways such as to control moisture content in slopes, dust suppression and to cool drilling and hauling equipment. Water is required in the beneficiation stage to ensure optimal grinding of ore, to allow transfer of concentrate slurry between unit processes and for flotation processes. Additionally, water may be used to cool heavy machinery and furnaces. A modest amount of water is also required for potable uses. | 1 | Northey et al. (2013) | 226.5 | 1.56285
22 | Copper | Chile | Mantoverde | IOCG | Open Pit | Cu | 0.56% | 1 | 46.6 | kL | t Cu |  | water is used in various ways such as to control moisture content in slopes, dust suppression and to cool drilling and hauling equipment. Water is required in the beneficiation stage to ensure optimal grinding of ore, to allow transfer of concentrate slurry between unit processes and for flotation processes. Additionally, water may be used to cool heavy machinery and furnaces. A modest amount of water is also required for potable uses. | 1 | Northey et al. (2013) | 46.6 | 0.26096
23 | Copper | Chile | Salvador | Porphyry | Combined | Cu–Mo | 0.59% | 1 | 321.3 | kL | t Cu |  | water is used in various ways such as to control moisture content in slopes, dust suppression and to cool drilling and hauling equipment. Water is required in the beneficiation stage to ensure optimal grinding of ore, to allow transfer of concentrate slurry between unit processes and for flotation processes. Additionally, water may be used to cool heavy machinery and furnaces. A modest amount of water is also required for potable uses. | 1 | Northey et al. (2013) | 321.3 | 1.89567
24 | Copper | Chile | Quebrada Blanca | Porphyry | Open Pit | Cu–Zn | 0.86% | 1 | 21.9 | kL | t Cu |  | water is used in various ways such as to control moisture content in slopes, dust suppression and to cool drilling and hauling equipment. Water is required in the beneficiation stage to ensure optimal grinding of ore, to allow transfer of concentrate slurry between unit processes and for flotation processes. Additionally, water may be used to cool heavy machinery and furnaces. A modest amount of water is also required for potable uses. | 1 | Northey et al. (2013) | 21.9 | 0.18834
25 | Copper | Finland | Pyhasalmi | VMS | Underground | Zn–Cu | 1.08% | 1 | 211 | kL | t Cu |  | water is used in various ways such as to control moisture content in slopes, dust suppression and to cool drilling and hauling equipment. Water is required in the beneficiation stage to ensure optimal grinding of ore, to allow transfer of concentrate slurry between unit processes and for flotation processes. Additionally, water may be used to cool heavy machinery and furnaces. A modest amount of water is also required for potable uses. | 1 | Northey et al. (2013) | 211 | 2.2788
26 | Copper | Laos | Sepon | Hybrid VMS-SedEx | Open Pit | Cu–Au | 1.99% | 1 | 34 | kL | t Cu |  | water is used in various ways such as to control moisture content in slopes, dust suppression and to cool drilling and hauling equipment. Water is required in the beneficiation stage to ensure optimal grinding of ore, to allow transfer of concentrate slurry between unit processes and for flotation processes. Additionally, water may be used to cool heavy machinery and furnaces. A modest amount of water is also required for potable uses. | 1 | Northey et al. (2013) | 34 | 0.6766
27 | Copper | South Africa | Palabora | Carbonatitic | Underground | Cu | 0.61% | 1 | 94.4 | kL | t Cu |  | water is used in various ways such as to control moisture content in slopes, dust suppression and to cool drilling and hauling equipment. Water is required in the beneficiation stage to ensure optimal grinding of ore, to allow transfer of concentrate slurry between unit processes and for flotation processes. Additionally, water may be used to cool heavy machinery and furnaces. A modest amount of water is also required for potable uses. | 1 | Northey et al. (2013) | 94.4 | 0.57584
28 | Copper | Turkey | Cayeli | VMS | Underground | Cu–Zn | 3.78% | 1 | 87.3 | kL | t Cu |  | water is used in various ways such as to control moisture content in slopes, dust suppression and to cool drilling and hauling equipment. Water is required in the beneficiation stage to ensure optimal grinding of ore, to allow transfer of concentrate slurry between unit processes and for flotation processes. Additionally, water may be used to cool heavy machinery and furnaces. A modest amount of water is also required for potable uses. | 1 | Northey et al. (2013) | 87.3 | 3.29994
29 | Copper | Peru | Tintaya | Skarn | Open Pit | Cu–Au | 1.34% | 1 | 42.5 | kL | t Cu |  | water is used in various ways such as to control moisture content in slopes, dust suppression and to cool drilling and hauling equipment. Water is required in the beneficiation stage to ensure optimal grinding of ore, to allow transfer of concentrate slurry between unit processes and for flotation processes. Additionally, water may be used to cool heavy machinery and furnaces. A modest amount of water is also required for potable uses. | 1 | Northey et al. (2013) | 42.5 | 0.5695
30 | Copper | PNG | Ok Tedi | Porphyry | Open Pit | Cu–Au–Ag | 0.83% | 1 | 38.8 | kL | t Cu |  | water is used in various ways such as to control moisture content in slopes, dust suppression and to cool drilling and hauling equipment. Water is required in the beneficiation stage to ensure optimal grinding of ore, to allow transfer of concentrate slurry between unit processes and for flotation processes. Additionally, water may be used to cool heavy machinery and furnaces. A modest amount of water is also required for potable uses. | 1 | Northey et al. (2013) | 38.8 | 0.32204
31 | Copper | USA | Kennecott Utah | Porphyry | Open Pit | Cu–Au–Ag–Mo | 0.59% | 1 | 9.8 | kL | t Cu |  | water is used in various ways such as to control moisture content in slopes, dust suppression and to cool drilling and hauling equipment. Water is required in the beneficiation stage to ensure optimal grinding of ore, to allow transfer of concentrate slurry between unit processes and for flotation processes. Additionally, water may be used to cool heavy machinery and furnaces. A modest amount of water is also required for potable uses. | 1 | Northey et al. (2013) | 9.8 | 0.05782
32 | Copper | Africa | Trident - Sentinel | sediment hosted | Open Pit | copper as main product | 0.49% | S&P | 302 | L | kg Cu |  |  | 2 | Lutter et al. (2025) | 302 | 1.4798
33 | Copper | Africa | Kansanshi | sediment hosted | Combined | copper as main product | 0.5849% | S&P | 197 | L | kg Cu |  |  | 2 | Lutter et al. (2025) | 197 | 1.15223921
34 | Copper | Africa | Lumwana | sediment hosted | Open Pit | copper as main product | 0.49% | S&P | 149 | L | kg Cu |  |  | 2 | Lutter et al. (2025) | 149 | 0.7301
35 | Copper | Africa | Kamoto | sediment hosted | Combined | copper as main product | 0.8853% | S&P | 49 | L | kg Cu |  |  | 2 | Lutter et al. (2025) | 49 | 0.4337848
36 | Copper | Africa | Tenke Fungurume | sediment hosted | Open Pit | copper as main product | 2.83% | S&P | 72 | L | kg Cu |  |  | 2 | Lutter et al. (2025) | 72 | 2.0376
37 | Copper | East Asia | Grasberg | porphyry deposit | Combined | copper as main product | 1.22% | S&P | 163 | L | kg Cu |  |  | 2 | Lutter et al. (2025) | 163 | 1.9886
38 | Copper | East Asia | Erdenet | porphyry deposit | Open Pit | copper as main product | 0.5285% | S&P | 192 | L | kg Cu |  |  | 2 | Lutter et al. (2025) | 192 | 1.01472
39 | Copper | East Asia | Dexing Complex | porphyry deposit | Combined | copper as main product | 0.3957% | S&P | 162 | L | kg Cu |  |  | 2 | Lutter et al. (2025) | 162 | 0.641034
40 | Copper | East Asia | Letpadaung Mountain | iron oxide copper-gold deposit | Open Pit | #N/A | 0.3893% | S&P | 199 | L | kg Cu |  |  | 2 | Lutter et al. (2025) | 199 | 0.7746334
41 | Copper | East Asia | Batu Hijau | porphyry deposit | Open Pit | copper as main product | 0.4518% | S&P | 129 | L | kg Cu |  |  | 2 | Lutter et al. (2025) | 129 | 0.582822
42 | Copper | Europe & Central Asia | Kola Division | unknown type of deposit | Combined | copper as by-product |  | S&P | 321 | L | kg Cu |  |  | 2 | Lutter et al. (2025) | 321
43 | Copper | Europe & Central Asia | Polar Division | other type of deposit | Combined | copper as by-product |  | S&P | 74 | L | kg Cu |  |  | 2 | Lutter et al. (2025) | 74
44 | Copper | Europe & Central Asia | Rudna | sediment hosted | Underground | copper as main product | 2.02% | https://kghm.com/en/our-business/mining-and-enrichment/rudna | 135 | L | kg Cu |  |  | 2 | Lutter et al. (2025) | 135 | 2.727
45 | Copper | Europe & Central Asia | Aitik | porphyry deposit | Open Pit | copper as main product | 0.18% | S&P | 267 | L | kg Cu |  |  | 2 | Lutter et al. (2025) | 267 | 0.4806
46 | Copper | Europe & Central Asia | Zhezkazgan Complex | sediment hosted | Combined | copper as main product | 1.27% | S&P | 142 | L | kg Cu |  |  | 2 | Lutter et al. (2025) | 142 | 1.8034
47 | Copper | Latin America & Caribbean | Cobre Panama | porphyry deposit | Open Pit | copper as main product | 0.47% | S&P | 826 | L | kg Cu |  |  | 2 | Lutter et al. (2025) | 826 | 3.8822
48 | Copper | Latin America & Caribbean | Escondida | porphyry deposit | Open Pit | copper as main product | 0.8332% | S&P | 85 | L | kg Cu |  |  | 2 | Lutter et al. (2025) | 85 | 0.70822
49 | Copper | Latin America & Caribbean | El Teniente | porphyry deposit | Combined | copper as main product | 0.85% | S&P | 151 | L | kg Cu |  |  | 2 | Lutter et al. (2025) | 151 | 1.2835
50 | Copper | Latin America & Caribbean | Chuquicamata | porphyry deposit | Open Pit | copper as main product | 0.5925% | S&P | 163 | L | kg Cu |  |  | 2 | Lutter et al. (2025) | 163 | 0.965775
51 | Copper | Latin America & Caribbean | Cerro Verde | porphyry deposit | Open Pit | copper as main product | 0.34% | S&P | 118 | L | kg Cu |  |  | 2 | Lutter et al. (2025) | 118 | 0.4012
52 | Copper | North America | Morenci | porphyry deposit | Open Pit | copper as main product | 0.28% | S&P | 115 | L | kg Cu |  |  | 2 | Lutter et al. (2025) | 115 | 0.322
53 | Copper | North America | Kennecott | porphyry deposit | Combined | copper as main product | 3.02% | https://minedocs.com/28/Kennecott-NRS-MR-06202023.pdf | 123 | L | kg Cu |  |  | 2 | Lutter et al. (2025) | 123 | 3.7146
54 | Copper | North America | Highland Valley | porphyry deposit | Open Pit | copper as main product | 0.3% | S&P | 161 | L | kg Cu |  |  | 2 | Lutter et al. (2025) | 161 | 0.483
55 | Copper | North America | Mission | porphyry deposit | Combined | copper as main product | 0.378% | S&P | 379 | L | kg Cu |  |  | 2 | Lutter et al. (2025) | 379 | 1.43262
56 | Copper | North America | Bagdad | porphyry deposit | Open Pit | copper as main product | 0.3062% | S&P | 152 | L | kg Cu |  |  | 2 | Lutter et al. (2025) | 152 | 0.465424
57 | Copper | Oceania | Boddington | other type of deposit | Combined | copper as by-product | 0.12% | https://minedocs.com/20/Boddington-TR-12312018.pdf | 750 | L | kg Cu |  |  | 2 | Lutter et al. (2025) | 750 | 0.9
58 | Copper | Oceania | Telfer | other type of deposit | Combined | copper as by-product | 1.699% | S&P | 1181 | L | kg Cu |  |  | 2 | Lutter et al. (2025) | 1181 | 20.06499
59 | Copper | Oceania | Mt Isa Copper | sediment hosted | Combined | copper as main product | 1.8% | S&P | 61 | L | kg Cu |  |  | 2 | Lutter et al. (2025) | 61 | 1.098
60 | Copper | Oceania | Cadia East | porphyry deposit | Combined | copper as by-product | 0.23% | https://minedocs.com/28/Cadia-TR-12312023.pdf | 148 | L | kg Cu |  |  | 2 | Lutter et al. (2025) | 148 | 0.3404
61 | Copper | Oceania | Ok Tedi | porphyry deposit | Combined | copper as main product | 0.754% | S&P | 119 | L | kg Cu |  |  | 2 | Lutter et al. (2025) | 119 | 0.89726
62 | Copper | South & west Asia | Sarcheshmeh | porphyry deposit | Open Pit | copper as main product | 0.7021% | S&P | 172 | L | kg Cu |  |  | 2 | Lutter et al. (2025) | 172 | 1.207612
63 | Copper | South & west Asia | Sungun | porphyry deposit | Open Pit | copper as main product | 0.771% | S&P | 149 | L | kg Cu |  |  | 2 | Lutter et al. (2025) | 149 | 1.148858
64 | Copper | South & west Asia | Jabal Sayid | volcanogenic massive sulfide deposit | Combined | copper as main product | 2.48% | S&P | 90 | L | kg Cu |  |  | 2 | Lutter et al. (2025) | 90 | 2.232
65 | Copper | South & west Asia | Malanjkhand | porphyry deposit | Combined | #N/A | 1.112% | S&P | 71 | L | kg Cu |  |  | 2 | Lutter et al. (2025) | 71 | 0.7896897
66 | Copper | South & west Asia | Saindak | porphyry deposit | Open Pit | copper as main product | 1.58% | S&P | 160 | L | kg Cu |  |  | 2 | Lutter et al. (2025) | 160 | 2.527955
67 | Copper | Laos |  |  | Open Pit | Green + Blue + Grey water | 0.54% | https://panaust.com.au/wp-content/uploads/2024/02/2018-Business-Review-and-Sustainability-Report.pdf | 1110.14 | m3 | ton Cu |  |  | 3 | Islam et al. (2020) | 1110.14 | 5.994756
68 | Copper | Chile | Cerro Colorado | Copper oxide ore | Open Pit |  | 0.68% | 4 | 43.9 | m3 | ton Cu |  | Stages: Mining, Comminution, Concentrator, Smelting, Electrorefinery, Sulfuric acid plant. Not included by me: Embodied water in materials, Embodied Water in Electricity. | 4 | Peña et al. (2014) | 43.9 | 0.29852
69 | Copper | Chile | Quebrada Blanca | Copper oxide ore | Open Pit |  | 0.9% | 4 | 21.6 | m3 | ton Cu |  | Stages: Mining, Comminution, Concentrator, Smelting, Electrorefinery, Sulfuric acid plant. Not included by me: Embodied water in materials, Embodied Water in Electricity. | 4 | Peña et al. (2014) | 21.6 | 0.1944
70 | Copper | Chile | Inés de Collahuasi | Copper oxide ore | Open Pit |  | 0.9% | 4 | 13.3 | m3 | ton Cu |  | Stages: Mining, Comminution, Concentrator, Smelting, Electrorefinery, Sulfuric acid plant. Not included by me: Embodied water in materials, Embodied Water in Electricity. | 4 | Peña et al. (2014) | 13.3 | 0.1197
71 | Copper | Chile | El Abra | Copper oxide ore | Open Pit |  | 0.47% | 4 | 34.9 | m3 | ton Cu |  | Stages: Mining, Comminution, Concentrator, Smelting, Electrorefinery, Sulfuric acid plant. Not included by me: Embodied water in materials, Embodied Water in Electricity. | 4 | Peña et al. (2014) | 34.9 | 0.16403
72 | Copper | Chile | Codelco Norte | Copper oxide ore | Open Pit |  | 0.8% | 4 | 30.4 | m3 | ton Cu |  | Stages: Mining, Comminution, Concentrator, Smelting, Electrorefinery, Sulfuric acid plant. Not included by me: Embodied water in materials, Embodied Water in Electricity. | 4 | Peña et al. (2014) | 30.4 | 0.2432
73 | Copper | Chile | S ence | Copper oxide ore | Open Pit |  | 1.4% | 4 | 13.9 | m3 | ton Cu |  | Stages: Mining, Comminution, Concentrator, Smelting, Electrorefinery, Sulfuric acid plant. Not included by me: Embodied water in materials, Embodied Water in Electricity. | 4 | Peña et al. (2014) | 13.9 | 0.1946
74 | Copper | Chile | El Tesoro | Copper oxide ore | Open Pit |  | 0.9% | 4 | 43.1 | m3 | ton Cu |  | Stages: Mining, Comminution, Concentrator, Smelting, Electrorefinery, Sulfuric acid plant. Not included by me: Embodied water in materials, Embodied Water in Electricity. | 4 | Peña et al. (2014) | 43.1 | 0.3879
75 | Copper | Chile | Codelco Gabi | Copper oxide ore | Open Pit |  | 0.41% | 4 | 47.3 | m3 | ton Cu |  | Stages: Mining, Comminution, Concentrator, Smelting, Electrorefinery, Sulfuric acid plant. Not included by me: Embodied water in materials, Embodied Water in Electricity. | 4 | Peña et al. (2014) | 47.3 | 0.19393
76 | Copper | Chile | Zaldivar | Copper oxide ore | Open Pit |  | 0.7% | 4 | 27.7 | m3 | ton Cu |  | Stages: Mining, Comminution, Concentrator, Smelting, Electrorefinery, Sulfuric acid plant. Not included by me: Embodied water in materials, Embodied Water in Electricity. | 4 | Peña et al. (2014) | 27.7 | 0.1939
77 | Copper | Chile | Escondida | Copper oxide ore | Open Pit |  | 1.6% | 4 | 6.3 | m3 | ton Cu |  | Stages: Mining, Comminution, Concentrator, Smelting, Electrorefinery, Sulfuric acid plant. Not included by me: Embodied water in materials, Embodied Water in Electricity. | 4 | Peña et al. (2014) | 6.3 | 0.1008
78 | Copper | Chile | Mantos Blancos | Copper oxide ore | Open Pit |  | 0.7% | 4 | 26.5 | m3 | ton Cu |  | Stages: Mining, Comminution, Concentrator, Smelting, Electrorefinery, Sulfuric acid plant. Not included by me: Embodied water in materials, Embodied Water in Electricity. | 4 | Peña et al. (2014) | 26.5 | 0.1855
79 | Copper | Chile | Codelco Salvador | Copper oxide ore | Open Pit |  | 0.61% | 4 | 58.6 | m3 | ton Cu |  | Stages: Mining, Comminution, Concentrator, Smelting, Electrorefinery, Sulfuric acid plant. Not included by me: Embodied water in materials, Embodied Water in Electricity. | 4 | Peña et al. (2014) | 58.6 | 0.35746
80 | Copper | Chile | Manto Verde | Copper oxide ore | Open Pit |  | 0.7% | 4 | 42.6 | m3 | ton Cu |  | Stages: Mining, Comminution, Concentrator, Smelting, Electrorefinery, Sulfuric acid plant. Not included by me: Embodied water in materials, Embodied Water in Electricity. | 4 | Peña et al. (2014) | 42.6 | 0.2982
81 | Copper | Chile | Inés de Collahuasi | Copper sulfide ore | Open Pit |  | 0.67% | 4 | 104.5 | m3 | ton Cu |  | Stages: Mining, Comminution, Concentrator, Smelting, Electrorefinery, Sulfuric acid plant. Not included by me: Embodied water in materials, Embodied Water in Electricity. | 4 | Peña et al. (2014) | 104.5 | 0.70015
82 | Copper | Chile | Codelco Norte | Copper sulfide ore | Open Pit |  | 1.03% | 4 | 71.8 | m3 | ton Cu |  | Stages: Mining, Comminution, Concentrator, Smelting, Electrorefinery, Sulfuric acid plant. Not included by me: Embodied water in materials, Embodied Water in Electricity. | 4 | Peña et al. (2014) | 71.8 | 0.73954
83 | Copper | Chile | Escondida | Copper sulfide ore | Open Pit |  | 1.64% | 4 | 43.3 | m3 | ton Cu |  | Stages: Mining, Comminution, Concentrator, Smelting, Electrorefinery, Sulfuric acid plant. Not included by me: Embodied water in materials, Embodied Water in Electricity. | 4 | Peña et al. (2014) | 43.3 | 0.71012
84 | Copper | Chile | Mantos Blancos | Copper sulfide ore | Open Pit |  | 0.7% | 4 | 90 | m3 | ton Cu |  | Stages: Mining, Comminution, Concentrator, Smelting, Electrorefinery, Sulfuric acid plant. Not included by me: Embodied water in materials, Embodied Water in Electricity. | 4 | Peña et al. (2014) | 90 | 0.63
85 | Copper | Chile | Codelco Salvador | Copper sulfide ore | Open Pit |  | 0.67% | 4 | 309 | m3 | ton Cu |  | Stages: Mining, Comminution, Concentrator, Smelting, Electrorefinery, Sulfuric acid plant. Not included by me: Embodied water in materials, Embodied Water in Electricity. | 4 | Peña et al. (2014) | 309 | 2.0703
86 | Copper | Chile | Minera Candelaria | Copper sulfide ore | Open Pit |  | 0.52% | 4 | 59.6 | m3 | ton Cu |  | Stages: Mining, Comminution, Concentrator, Smelting, Electrorefinery, Sulfuric acid plant. Not included by me: Embodied water in materials, Embodied Water in Electricity. | 4 | Peña et al. (2014) | 59.6 | 0.30992
87 | Copper | Chile | Minera Ojos del Salado | Copper sulfide ore | Open Pit |  | 0.7% | 4 | 280 | m3 | ton Cu |  | Stages: Mining, Comminution, Concentrator, Smelting, Electrorefinery, Sulfuric acid plant. Not included by me: Embodied water in materials, Embodied Water in Electricity. | 4 | Peña et al. (2014) | 280 | 1.96
88 | Copper | Chile | Los Pelambres | Copper sulfide ore | Open Pit |  | 0.64% | 4 | 60.9 | m3 | ton Cu |  | Stages: Mining, Comminution, Concentrator, Smelting, Electrorefinery, Sulfuric acid plant. Not included by me: Embodied water in materials, Embodied Water in Electricity. | 4 | Peña et al. (2014) | 60.9 | 0.38976
89 | Copper | Global |  | Smelting/converting and electrorefining | Combined |  | 3% | 6 | 20.13333 | m3 | ton Cu | Mine & Mill + Smeting |  | 6 | Gunson (2013) | 20.13333 | 0.604
90 | Copper | Global |  | Heap acid leaching and SX/EW | Combined |  | 2% | 6 | 23 | m3 | ton Cu | Mine & heap |  | 6 | Gunson (2013) | 23 | 0.46
91 | Nickel | Global |  | Flash furnace smelting and Sherritt-Gordon refining | Combined |  | 2.3% | 6 | 45.83478 | m3 | ton Ni | Mine & Mill + Smeting |  | 6 | Gunson (2013) | 45.83478 | 1.0542
92 | Nickel | Global |  | Pressure acid leaching and SX/EW | Combined |  | 1% | 6 | 340 | m3 | ton Ni | Total |  | 6 | Gunson (2013) | 340 | 3.4
93 | Cobalt | 2009 wght avg |  |  | Combined |  | 0.026% | 6 | 307.6923 | m3 | ton Co |  | Water withdrawal | 6 | Gunson (2013) | 307.6923 | 0.08
94 | Copper | 2009 wght avg |  | Concentrator | Combined |  | 0.58% | 6 | 92.75862 | m3 | ton Cu |  | Water withdrawal | 6 | Gunson (2013) | 92.75862 | 0.538
95 | Copper | 2009 wght avg |  | SX/EW | Combined |  | 0.28% | 6 | 58.57143 | m3 | ton Cu |  | Water withdrawal | 6 | Gunson (2013) | 58.57143 | 0.164
96 | Nickel | 2009 wght avg |  |  | Combined |  | 0.48% | 6 | 118.125 | m3 | ton Ni |  | Water withdrawal | 6 | Gunson (2013) | 118.125 | 0.567
97 | Copper | Average |  |  | Combined |  | 0.7384% | 7 | 172 | m3 | ton Cu |  |  | 7 | Mudd (2008) | 172 | 1.27
98 | Copper | Copper-gold |  |  | Combined |  | 1.052% | 7 | 116 | m3 | ton Cu |  |  | 7 | Mudd (2008) | 116 | 1.22
99 | Nickel | Average |  | Sulfide | Combined |  | 0.9439% | 7 | 107 | m3 | ton Ni |  |  | 7 | Mudd (2008) | 107 | 1.01
100 | Copper | Copper-cobalt |  |  | Open Pit |  | 2.44% | 8 | 7.017787 | m3 | ton Cu | TFM | water consumption | 8 | Dai et al. (2018) | 7.017787 | 0.171234
101 | Copper | Copper-cobalt |  |  | Underground |  | 2.44% | 8 | 112.3156 | m3 | ton Cu | Kamoto | water consumption | 8 | Dai et al. (2018) | 112.3156 | 2.7405

## References
ID | Name | Full cite | Year | DOI | Notes | Type
1 | Northey et al. (2013) | Northey, S., Haque, N., & Mudd, G. (2013). Using sustainability reporting to assess the environmental footprint of copper mining. Journal of Cleaner Production, 40, 118-128. | 2013 | https://doi.org/10.1016/j.jclepro.2012.09.027 | Extensive amount of data on copper projects, but from 10 years ago. | Water consumption
2 | Lutter et al. (2025) | Lutter, S., Maus, V., Luckeneder, S., & Tost, M. (2025). Increasing Water Use in Global Copper Production Threatens Freshwater Availability. WU Vienna University of Economics and Business. Ecological Economic Papers Vol. 49/2025 https://doi.org/10.57938/441b6e21-b914-4565-a2af-623f78ed92c6 | 2025 | https://doi.org/10.57938/441b6e21-b914-4565-a2af-623f78ed92c6 |  | Water use (consumption)
3 | Islam et al. (2020) | Islam, K., & Murakami, S. (2020). Accounting for water footprint of an open-pit copper mine. Sustainability, 12(22), 9660. | 2020 | https://doi.org/10.3390/su12229660 |  | Green + Blue + Grey water (only one data point)
4 | Peña et al. (2014) | Peña, C. A., & Huijbregts, M. A. (2014). The blue water footprint of primary copper production in northern Chile. Journal of Industrial Ecology, 18(1), 49-58. | 2014 | https://doi.org/10.1111/jiec.12036 |  | Water consumption
5 | Rinne et al. (2021) | Rinne, M., Elomaa, H., & Lundström, M. (2021). Life cycle assessment and process simulation of prospective battery-grade cobalt sulfate production from Co-Au ores in Finland. The International Journal of Life Cycle Assessment, 26(11), 2127-2142. | 2021 | https://doi.org/10.1007/s11367-021-01965-3 |  | 0 data points
6 | Gunson (2013) | Gunson, A. J. (2013). Quantifying, reducing and improving mine water use (Doctoral dissertation, University of British Columbia). | 2013 | 10.14288/1.0071942 |  | Water withdrawal
7 | Mudd (2008) | Mudd, G. M. (2008). Sustainability reporting and water resources: a preliminary assessment of embodied water and sustainable mining. Mine Water and the Environment, 27(3), 136-144. | 2008 | https://doi.org/10.1007/s10230-008-0037-5 |  | Water consumption
8 | Dai et al. (2018) | Dai, Q., Kelly, J. C., & Elgowainy, A. (2018). Cobalt life cycle analysis update for the GREET Model. Argonne National Laboratory. | 2018 |  |  | Water consumption

## Unit_Normalization
Key | Unit num | Unit den | Factor_m3perTon
kLt Cu | kL | t Cu | 1
Lkg Cu | L | kg Cu | 1
m3ton Cu | m3 | ton Cu | 1
m3kg Co | m3 | kg Co | 1000
m3ton Ni | m3 | ton Ni | 1
m3ton Co | m3 | ton Co | 1

## Northey2013
| Operation | Operating company | Deposit type | Metals extracted | Mine type | Process | kt ore/yr | % Cu | t Cu/year | Electricity source | Direct | Indirect GJ/t Cu | Total GJ/t Cu | Total | kL/t Cu | Weighting Cu % | Period
Country | [10 empty] | GJ/t Cu |  |  | t CO2−e/t Cu
Australia | Cadia-Ridgeway | Newcrest | Porphyry | Au–Cu | O/U | MC | 22317 | 0.33 | 64228 | Coal | 12.4(7) | 16.0(7) | 28.4(7) | 5.2(7) | 49.0(7) | 43 | 2003/04–2009/10
Australia | Ernest Henry | Xstrata | IOCG | Cu–Au | OP | MC | 10232 | 0.98 | 95130 | Gas | 16.5(4) | 8.0(4) | 23.2(6) | 2.3(6) | 42.3(7) | 84.8 | 2002–2010
Australia | Golden Grove | MMG | VMS | Ag–Pb–Zn–Cu | UG | MC | 1530 | 1.85 | 19446 | Hydro | 4.0(4) | 5.9(3) | 10.1(3) | 1.7(4) | 33.0(3) | 35.9 | 2005–2010
Australia | Mount Isa | Xstrata | SedEx | Cu | UG | MCS | 5787 | 3.21 | 222261 | Coal, gas | 10.1(4) | 12.7(4) | 21.2(6) | 2.1(6) | 19.5(7) | 100 | 2002–2010
Australia | Northparkes | Rio Tinto80% | Porphyry | Cu–Au | O/U | MC | 5290 | 0.78 | 40678 | Coal | 7.3(3) | 19.5(3) | 19.4(5) | 4.1(5) | 74.0(8) | 85.7 | 2003–2010
Australia | Olympic Dam | BHP Billiton | IOCG | Cu–Au–Ag–U | UG | MCSRL | 7841 | 2.46 | 136827 | Coal, wind | 11.1(6) | 14.8(7) | 27.2(19) | 5.0(16) | 46.6(14) | 95.3 | 1991–2010
Australia | Prominent Hill | OZ Minerals | IOCG | Cu–Au–Ag | OP | MC | 8038 | 1.54 | 104241 | Coal, wind | 9.0(2) | 8.7(2) | 17.7(2) | 2.2(2) | 39.8(2) | 80.9 | 2009–2010
Australia | Rosebery | MMG | VMS | Ag–Pb–Zn–Cu–Au | UG | MC | 760 | 0.36 | 1985 | Hydro | 6.1(2) | 12.8(2) | 18.8(2) | 1.2(2) | 1046.9(1) | 10.5 | 2009–2010
Australia | Telfer | Newcrest | OGC | Au–Cu | O/U | MC | 17903 | 0.24 | 30519 | Gas | 20.9(6) | 19.8(6) | 40.6(6) | 4.7(6) | 161.1(6) | 29.4 | 2004/05–2009/10
Argentina | Alumbrera | Xstrata50% | Porphyry | Cu–Au | OP | MCL | 36127 | 0.55 | 174078 | GAS, Hydro | 23.9(4) | 13.4(5) | 37.3(4) |  | 91.3(6) | 68 | 2002–2010
Canada | Highland Valley | Teck | Porphyry | Cu–Mo | UG | MC | 48882 | 0.4 | 164827 | Hydro | 6.6(4) | 17.1(4) | 23.7(4) | 0.9(4) | 135.4(2) | 82.3 | 2004–2007
Canada | Kidd Creek | Xstrata | VMS | Cu–Zn | OP | MCSR | 2451 | 2.07 | 87009 | Hydro/Nuclear |  |  | 20.0(2) | 2.3(2) | 76.7(2) | 56.2 | 2006–2010
Chile | Andina | Codelco | Breccia-Porphyry | Cu–Mo | O/U | MC | 23446 | 1.05 | 226932 | SIC | 3.1(9) | 8.7(10) | 11.8 (9) | 1.0(9) | 99.4(7) | 91.3 | 2001–2010
Chile | Codelco Norte | Codelco | Porphyry | Cu–Mo | OP | MCSL | 126120 | 0.83 | 888618 | SING | 10.8(9) | 9.4(10) | 17.1(9) | 3.1(9) | 53.3(8) | 87.4 | 1999–2010
Chile | Collahuasi | Xstrata-Anglo | Porphyry | Cu–Mo–Au–Ag | OP | MCL | 44422 | 1.12 | 479263 | SING | 5.9(4) | 9.1(4) | 15.0(4) | 2.5(4) | 31.9(2) | 95 | 2006–2010
Chile | El Soldado | Anglo American | IOCG | Cu | O/U | MCL | 7995 | 1 | 62626 | SIC |  |  | 27.9(7) | 2.0(7) | 48.2(7) | 100 | 2003–2009
Chile | El Teniente | Codelco | Breccia-Porphyry | Cu–Mo | UG | MCS | 44053 | 1 | 409692 | SIC | 5.2(9) | 14.1(10) | 19.3(9) | 1.4(9) | 139.7(7) | 92.4 | 1999–2010
Chile | Escondida | BHP57.5% | Porphyry | Cu–Au–Ag | OP | MCL | 116425 | 1.25 | 1242644 | SING | 4.4(6) | 7.5(6) | 11.9(6) | 1.7(6) | 52.5(6) | 97.6 | 2003–2008
Chile | Lomas Bayas | Xstrata | Porphyry | Cu | OP | MH | 41834 | 0.31 | 65937 | SING | 14.3(3) | 12.6(3) | 26.9(5) |  | 75.5(3) | 100 | 2006–2010
Chile | Los Bronces | Anglo American | Breccia- Porphyry | Cu–Mo | OP | MCL | 20469 | 1.06 | 228300 | SIC |  |  | 16.9(7) | 1.1(7) | 80.7(7) | 90.7 | 2003–2009
Chile | Mantos Blancos | Anglo American | IOCG | Cu | OP | MCL | 14924 | 0.69 | 89957 | Diesel, SING |  |  | 47.2(7) | 3.1(7) | 226.5(7) | 100 | 2003–2009
Chile | Mantoverde | Anglo American | IOCG | Cu | OP | ML | 14418 | 0.56 | 61093 | SIC |  |  | 22.8(7) | 2.3(7) | 46.6(7) | 100 | 2003–2009
Chile | Salvador | Codelco | Porphyry | Cu–Mo | O/U | MCSL | 16704 | 0.59 | 74379 | SIC | 20.2(9) | 23.4(10) | 41.5(9) | 3.5(9) | 321.3(8) | 89.2 | 1999–2010
Chile | Quebrada Blanca | Teck76% | Porphyry | Cu–Zn | OP | ML | 17626 | 0.86 | 85000 | Diesel, SING | 51.1(1) | 0.6(1) | 51.6(1) | 3.9(1) | 21.9(1) | 94.3 | 2008
Finland | Pyhasalmi | Inmet Mining | VMS | Zn–Cu | UG | MC | 1374 | 1.08 | 16650 |  | 4.5(7) | 10.4(7) | 14.9(6) | 0.4(5) | 211.0(7) | 51.8 | 2005–2010
Laos | Sepon | MMG | Hybrid VMS-SedEx | Cu–Au | OP | ML | 3646 | 1.99 | 53370 | Hydro | 12.6(4) | 13.7(4) | 26.4(4) | 2.8(4) | 34.0(5) | 79 | 2005–2010
South Africa | Palabora | Palabora Mining Company | Carbonatitic | Cu | UG | MCSR | 16932 | 0.61 | 77656 | Coal | 34.5(6) | 20.4(6) | 55.5(10) | 8.5(10) | 94.4(11) | 70.8 | 2000–2010
Turkey | Cayeli | Inmet Mining | VMS | Cu–Zn | UG | MC | 967 | 3.78 | 30229 |  | 1.5(7) | 5.3(7) | 6.7(7) | 1.0(7) | 87.3(7) | 65.7 | 2003–2009
Peru | Tintaya | Xstrata | Skarn | Cu–Au | OP | MCL | 6944 | 1.34 | 103179 | Hydro | 21.6(1) | 9.1(5) | 31.4(1) |  | 42.5(5) | 95.7 | 2006–2010
PNG | Ok Tedi | OTML | Porphyry | Cu–Au–Ag | OP | MC | 24945 | 0.83 | 176460 | Hydro | 6.8(6) | 8.1(4) | 15.8(5) | 1.2(6) | 38.8(7) | 69.6 | 2003–2010
USA | Kennecott Utah | Rio Tinto | Porphyry | Cu–Au–Ag–Mo | OP | MCSR | 48676 | 0.59 | 242122 | Coal |  |  | 47.0(8) | 4.3(8) | 9.8(7) | 58 | 2003–2010
Dict
O/U | Combined
OP | Open Pit
UG | Underground

## Lutter2025
Region | Mine | (By)products | Mine type | Geology | Process route | New water use [ML] | New water intensity [l/kg] | Share in region | Share in World
Africa | Trident - Sentinel | cunn | Open Pit | seho | concentrator | 66362 | 302 | 16.1% | 2.2%
Africa | Kansanshi | cunn | Combined | seho | pyro | 45681 | 197 | 11.1% | 1.5%
Africa | Lumwana | cunn | Open Pit | seho | concentrator | 16091 | 149 | 3.9% | 0.5%
Africa | Kamoto | cunn | Combined | seho | pyro | 13156 | 49 | 3.2% | 0.4%
Africa | Tenke Fungurume | cunn | Open Pit | seho | hydro | 12898 | 72 | 3.1% | 0.4%
East Asia | Grasberg | cunn | Combined | pode | concentrator | 44915 | 163 | 9.3% | 1.5%
East Asia | Erdenet | cunn | Open Pit | pode | concentrator | 28292 | 192 | 5.9% | 1%
East Asia | Dexing Complex | cunn | Combined | pode | pyro | 24989 | 162 | 5.2% | 0.8%
East Asia | Letpadaung Mountain | cucu | Open Pit | iocg | concentrator | 23843 | 199 | 5% | 0.8%
East Asia | Batu Hijau | cunn | Open Pit | pode | concentrator | 18433 | 129 | 3.8% | 0.6%
Europe & Central Asia | Kola Division | nncu | Combined | na | pyro | 27950 | 321 | 7.6% | 0.9%
Europe & Central Asia | Polar Division | nncu | Combined | nnnn | pyro | 26500 | 74 | 7.2% | 0.9%
Europe & Central Asia | Rudna | cunn | Underground | seho | concentrator | 24515 | 135 | 6.7% | 0.8%
Europe & Central Asia | Aitik | cunn | Open Pit | pode | concentrator | 24411 | 267 | 6.7% | 0.8%
Europe & Central Asia | Zhezkazgan Complex | cunn | Combined | seho | pyro | 21869 | 142 | 6% | 0.7%
Latin America & Caribbean | Cobre Panama | cunn | Open Pit | pode | concentrator | 121848 | 826 | 10.4% | 4,1%
Latin America & Caribbean | Escondida | cunn | Open Pit | pode | hydro | 100906 | 85 | 8.6% | 3.4%
Latin America & Caribbean | El Teniente | cunn | Combined | pode | pyro | 69575 | 151 | 5.9% | 2.4%
Latin America & Caribbean | Chuquicamata | cunn | Open Pit | pode | hydro | 62965 | 163 | 5.4% | 2.1%
Latin America & Caribbean | Cerro Verde | cunn | Open Pit | pode | hydro | 53699 | 118 | 4.6% | 1.8%
North America | Morenci | cunn | Open Pit | pode | hydro | 53057 | 115 | 15.8% | 1.8%
North America | Kennecott | cunn | Combined | pode | pyro | 22962 | 123 | 6.8% | 0.8%
North America | Highland Valley | cunn | Open Pit | pode | concentrator | 19588 | 161 | 5.8% | 0.7%
North America | Mission | cunn | Combined | pode | concentrator | 18549 | 379 | 5.5% | 0.6%
North America | Bagdad | cunn | Open Pit | pode | hydro | 15041 | 152 | 4.5% | 0.5%
Oceania | Boddington | nncu | Combined | nnnn | hydro | 21787 | 750 | 15.8% | 0.7%
Oceania | Telfer | nncu | Combined | nnnn | hydro | 17744 | 1181 | 12.9% | 0.6%
Oceania | Mt Isa Copper | cunn | Combined | seho | pyro | 13433 | 61 | 9.7% | 0.5%
Oceania | Cadia East | nncu | Combined | pode | concentrator | 13420 | 148 | 9.7% | 0.5%
Oceania | Ok Tedi | cunn | Combined | pode | concentrator | 12054 | 119 | 8.7% | 0.4%
South & west Asia | Sarcheshmeh | cunn | Open Pit | pode | hydro | 29359 | 172 | 56% | 1%
South & west Asia | Sungun | cunn | Open Pit | pode | pyro | 13437 | 149 | 25.6% | 0.5%
South & west Asia | Jabal Sayid | cunn | Combined | voms | concentrator | 5370 | 90 | 10.3% | 0.2%
South & west Asia | Malanjkhand | cucu | Combined | pode | concentrator | 2294 | 71 | 4.4% | 0.1%
South & west Asia | Saindak | cunn | Open Pit | pode | concentrator | 1927 | 160 | 3.7% | 0.1%
World | Cobre Panama | cunn | Open Pit | pode | concentrator | 121848 | 826 | 10.4% | 4.1%
World | Escondida | cunn | Open Pit | pode | hydro | 100906 | 85 | 8.6% | 3.4%
World | El Teniente | cunn | Combined | pode | pyro | 69575 | 151 | 5.9% | 2.4%
World | Trident - Sentinel | cunn | Open Pit | seho | concentrator | 66362 | 302 | 16.1% | 2.2%
World | Chuquicamata | cunn | Open Pit | pode | hydro | 62965 | 163 | 5.4% | 2.1%
Dict
seho | sediment hosted
pode | porphyry deposit
iocg | iron oxide copper-gold deposit
voms | volcanogenic massive sulfide deposit
nnnn | other type of deposit
na | unknown type of deposit
cunn | copper as main product
nncu | copper as by-product

## Pena 2014
Table S5 Statistical variation of total water consumption by the oxide ore refining process.
Region in Chile | Company | Copper Cathode Production in 2005,thousand tonnes/year | Reference | Water Consumed in Cathode Production,m /tonne of dry mineral | Average Ore Grade (mass fraction of copper), unitless | Water Consumed inCopper Cathode Production,m3/tonne of copper cathode
Tarapaca | Cerro Colorado | 104 | Züfiiga 2008 | 0.2 | 0.68 | 43.9
Tarapaca | Quebrada Blanca | 85 | Züfiiga 2008 | 0.13 | 0.9 | 21.6
Tarapaca | Inés de Collahuasi | 58 | Collahuasi 2005 | 0.08 | 0.9 | 13.3
Antofagasta | El Abra | 166 | Züfii a 2008 | 0.11 | 0.47 | 34.9
Antofagasta | Codelco Norte | 108 | Codelco 2005 | 0.17 | 0.8 | 30.4
Antofagasta | S ence | 165 | Züfii a 2008 | 0.13 | 1.4 | 13.9
Antofagasta | El Tesoro | 91 | Züfii a 2008 | 0.26 | 0.9 | 43.1
Antofagasta | Codelco Gabi | 68 | Züfii a 2008 | 0.13 | 0.41 | 47.3
Antofagasta | Zaldivar | 134 | Züfii a 2008 | 0.13 | 0.7 | 27.7
Antofagasta | Escondida | 150 | Escondida 2005 | 0.07 | 1.6 | 6.3
Antofagasta | Mantos Blancos | 48 | A-A 2005 | 0.13 | 0.7 | 26.5
Atacama | Codelco Salvador | 45 | Codelco 2005 | 0.25 | 0.61 | 58.6
Atacama | Manto Verde | 62 | Züfii a 2008 | 0.2 | 0.7 | 42.6
Table S6 Statistical variation of total water consumption m the sulfide ore refining process. Fine copper is the copper in the concentrate after drying.
Average Ore
Region in Chile | Company | Production ofFine Copper in 2005,thousand tonnes /year | Reference | Water Consumed in Concentrate Production,m /tonne of dry mineral | Grade (mass fraction of copper), unitless | Water Consumed in Concentrate Production,m /tonne of fine copper
Tarapaca | Inés de Collahuasi | 423 | Collahuasi 2005 | 0.7 | 0.67 | 104.5
Antofagasta | Codelco Norte | 634 | Codelco 2005 | 0.74 | 1.03 | 71.8
Antofagasta | Escondida | 1070 | Escondida 2005 | 0.71 | 1.64 | 43.3
Antofagasta | Mantos Blancos | 87 | A-A 2005 | 0.63 | 0.7 | 90
Atacama | Codelco Salvador | 39 | Codelco 2005 | 2.07 | 0.67 | 309
Atacama | Minera Candelaria | 174 | Züfiiga 2008 | 0.31 | 0.52 | 59.6
Atacama | Minera Ojos del Salado | 29 | Züfiiga 2008 | 1.9 | 0.7 | 280
Coquimbo | Los Pelambres | 351 | Züfii a 2008 | 0.39 | 0.64 | 60.9
Note: the reference unit is copper content m the concentrate, because not all mining companies have smelting and/or electrorefining plants.