## Analysis
Sum of Grade ore Li%
Type | DLE | Deposit | Ref_Water2 | Total
Brine | No | Atacama | Feng et al. (2025) | 0.083%
|  |  | Lagos et al. (2024) | 0.19%
|  |  | Schenker & Pfister (2025) | 0.15%
|  |  | Sun et al. (2024) | 0.15%
|  |  | Vera et al. (2023) | 0.157%
|  | Brine high grade | Mas-Fons et al. (2024) | 0.1048%
|  | Brine low grade | Mas-Fons et al. (2024) | 0.0038%
|  | Brine medium grade | Mas-Fons et al. (2024) | 0.0347%
|  | Cauchari-Olaroz | Feng et al. (2025) | 0.083%
|  |  | Schenker & Pfister (2025) | 0.05%
|  | Dongtai Jinaier | Sun et al. (2024) | 0.02%
|  | Fenix | Paz et al. (2025) | 0.0523%
|  | Hombre Muerto | Sun et al. (2024) | 0.07%
|  | Hombre Muerto North | Schenker & Pfister (2025) | 0.07%
|  | Maricunga | Schenker & Pfister (2025) | 0.09%
|  | Olaroz | Feng et al. (2025) | 0.083%
|  |  | Paz et al. (2025) | 0.063%
|  |  | Schenker & Pfister (2025) | 0.06%
|  |  | Sun et al. (2024) | 0.05%
|  | Pastos Grandes | Schenker & Pfister (2025) | 0.04%
|  | Qarhan | Sun et al. (2024) | 0.02%
|  | Sal de Vida | Schenker & Pfister (2025) | 0.08%
|  | Silver Peak | Feng et al. (2025) | 0.083%
|  |  | Schenker & Pfister (2025) | 0.02%
|  |  | Sun et al. (2024) | 0.03%
|  | Tres Quebradas | Schenker & Pfister (2025) | 0.1%
|  | West Tajinar | Feng et al. (2025) | 0.021%
|  | Xitai Jinaier | Sun et al. (2024) | 0.02%
|  | Zabuye | Sun et al. (2024) | 0.097%
|  | Chile | Orquera et al. (2026)
|  | Argentina | Orquera et al. (2026)
|  | Bolivia | Orquera et al. (2026)
|  | Salar de Olaroz | Vera et al. (2023) | 0.057%
| Yes | Antofalla | Schenker & Pfister (2025) | 0.03%
|  | Arizaro | Schenker & Pfister (2025) | 0.03%
|  | Atacama | Vera et al. (2023) | 0.157%
|  | Barunma Sea | Feng et al. (2025) | 0.0155%
|  | Centenario | Schenker & Pfister (2025) | 0.03%
|  | Chaerhan | Schenker & Pfister (2025) | 0.02%
|  | Da Qaidam | Feng et al. (2025) | 0.024%
|  | East Tajinar | Feng et al. (2025) | 0.085%
|  | Fenix | Schenker & Pfister (2025) | 0.07%
|  | Hombre Muerto | Feng et al. (2025) | 0.06%
|  |  | Vera et al. (2023) | 0.09%
|  | Kachi | Schenker & Pfister (2025) | 0.02%
|  | Los Angeles | Schenker & Pfister (2025) | 0.02%
|  | Pozuelos | Schenker & Pfister (2025) | 0.02%
|  | Qarhan | Feng et al. (2025) | 0.0155%
|  | Qinghai Yiliping | Schenker & Pfister (2025) | 0.02%
|  | Rincon | Schenker & Pfister (2025) | 0.03%
|  | Rio Grande | Schenker & Pfister (2025) | 0.03%
|  | Salinas Grandes | Schenker & Pfister (2025) | 0.02%
|  | Tolillar | Schenker & Pfister (2025) | 0.03%
|  | Uyuni | Schenker & Pfister (2025) | 0.07%
|  |  | Vera et al. (2023) | 0.032%
|  | Yiliping | Feng et al. (2025) | 0.015%
|  | Chile | Orquera et al. (2026)
|  | Argentina | Orquera et al. (2026)
|  | Bolivia | Orquera et al. (2026)
|  | Salar de Olaroz | Vera et al. (2023) | 0.057%
|  | Zabuye North | Vera et al. (2023) | 0.066%
|  | Clayton Valley | Vera et al. (2023) | 0.036%
|  | Tajinar | Vera et al. (2023) | 0.021%
Brine (Geothermal) | Yes | Salton Sea | Schenker & Pfister (2025) | 0.02%
|  | Upper Rhine Graben | Schenker & Pfister (2025) | 0.02%
Brine (Oilfield) | No | Smackover Arkansas | Iyer & Kelly (2024) | 0.0217%
|  | SW Arkansas | Iyer & Kelly (2024) | 0.0481%
Hard Rock | No | Arcadia | Sun et al. (2024) | 0.5522%
|  | Bald Hill | Sun et al. (2024) | 0.4686%
|  | Greenbushes | Feng et al. (2024) | 0.7424%
|  |  | Sun et al. (2024) | 0.928%
|  | Grota do Cirilo | Sun et al. (2024) | 0.6728%
|  | Hard rock high grade | Mas-Fons et al. (2024) | 1.685%
|  | Hard rock low grade | Mas-Fons et al. (2024) | 0.3008%
|  | Hard rock medium grade | Mas-Fons et al. (2024) | 0.7605%
|  | Keliber-Syvajarvi (Finland) | Iyer, Kelly & Wang (2026) | 0.4%
|  | Mina do Barroso | Sun et al. (2024) | 0.4826%
|  | Mt Cattlin | Feng et al. (2024) | 0.5568%
|  |  | Sun et al. (2024) | 0.5568%
|  | Mt Marion | Feng et al. (2024) | 0.6357%
|  |  | Sun et al. (2024) | 0.6357%
|  | Mt Wodgina | Feng et al. (2024) | 0.5429%
|  | Nemaska Lithium | Sun et al. (2024) | 0.6032%
|  | Pilgangoora | Feng et al. (2024) | 0.5104%
|  |  | Sun et al. (2024) | 0.5522%
|  | Wodgina | Sun et al. (2024) | 0.5429%
|  | Brazil | Orquera et al. (2026)
Volcano-Sedimentary | No | Falchani | Khakmardan et al. (2024) | 0.33%
|  | Mc Dermitt Caldera | Roy et al. (2024) | 0.134%
|  | Nevada sedimentary projects | Mousavinezhad et al. (2025) | 0.1865%
|  | Sonora | Khakmardan et al. (2024) | 0.35%
|  | Thacker Pass | Iyer & Kelly (2024) | 0.316%
|  |  | Khakmardan et al. (2024) | 0.32%
|  |  | Roy et al. (2024) | 0.316%
|  | Tonopah lithium | Iyer & Kelly (2024) | 0.0924%
Grand Total |  |  |  | 17.53%

## Database
Order | Include | Reason_Exclusion | Deposit | Name | ID | Type | Grade ore Li% | Ref_grade | Brine Water | Freshwater | Total Water | Unit num | Unit den | DLE | Detail | Water type | Ref_Water | Ref_Water2 | BrineWater_m3_tonLCE | FreshWater_m3_tonLCE | TotalWater_m3_tonLCE | Brine_m3_tonLCE_GradeOnly | Implied_Recovery
1 | 1 |  | Atacama | Salar de Atacama (SQM) | 37384 | Brine | 0.15% | 3 |  | 47 | 47 | kg | kg LCE Battery grade | No | Conventional chemical-based technology | Freshwater consumption | 3 | Schenker & Pfister (2025) |  | 47 | 47 | 125.2427
2 | 1 |  | Tres Quebradas | Tres Quebradas | 78031 | Brine | 0.1% | 3 |  | 53 | 53 | kg | kg LCE Battery grade | No | Conventional chemical-based technology | Freshwater consumption | 3 | Schenker & Pfister (2025) |  | 53 | 53 | 187.864
3 | 1 |  | Maricunga | Salar de Maricunga | 38700 | Brine | 0.09% | 3 |  | 200 | 200 | kg | kg LCE Battery grade | No | Conventional chemical-based technology | Freshwater consumption | 3 | Schenker & Pfister (2025) |  | 200 | 200 | 208.7378
4 | 1 |  | Sal de Vida | Sal de Vida | 37611 | Brine | 0.08% | 3 |  | 33 | 33 | kg | kg LCE Battery grade | No | Conventional chemical-based technology | Freshwater consumption | 3 | Schenker & Pfister (2025) |  | 33 | 33 | 234.83
5 | 1 |  | Hombre Muerto North | Hombre Muerto North (Lithium South) | 79236 | Brine | 0.07% | 3 |  | 61 | 61 | kg | kg LCE Battery grade | No | Conventional chemical-based technology | Freshwater consumption | 3 | Schenker & Pfister (2025) |  | 61 | 61 | 268.3771
6 | 1 |  | Cauchari-Olaroz | #N/A | 37624 | Brine | 0.05% | 3 |  | 56 | 56 | kg | kg LCE Battery grade | No | Conventional chemical-based technology | Freshwater consumption | 3 | Schenker & Pfister (2025) |  | 56 | 56 | 375.728
7 | 1 |  | Pastos Grandes | Pastos Grandes (Lithium Americas) | 77807 | Brine | 0.04% | 3 |  | 85 | 85 | kg | kg LCE Battery grade | No | Conventional chemical-based technology | Freshwater consumption | 3 | Schenker & Pfister (2025) |  | 85 | 85 | 469.66
8 | 1 |  | Olaroz | Salar de Olaroz (Allkem) | 37059 | Brine | 0.06% | 3 |  | 128 | 128 | kg | kg LCE Battery grade | No | conventional ion exchanger technology | Freshwater consumption | 3 | Schenker & Pfister (2025) |  | 128 | 128 | 313.1066
9 | 1 |  | Silver Peak | Silver Peak | 37600 | Brine | 0.02% | 3 |  | 67 | 67 | kg | kg LCE Battery grade | No | conventional ion exchanger technology | Freshwater consumption | 3 | Schenker & Pfister (2025) |  | 67 | 67 | 939.3199
10 | 1 |  | Uyuni | Salar de Uyuni | 36153 | Brine | 0.07% | 3 |  | 336 | 336 | kg | kg LCE Battery grade | Yes | DLE technology from continental brines | Freshwater consumption | 3 | Schenker & Pfister (2025) |  | 336 | 336 | 268.3771
11 | 1 |  | Fenix | Salar del Hombre Muerto (Livent) | 37611 | Brine | 0.07% | 3 |  | 247 | 247 | kg | kg LCE Battery grade | Yes | DLE technology from continental brines | Freshwater consumption | 3 | Schenker & Pfister (2025) |  | 247 | 247 | 268.3771
12 | 1 |  | Rio Grande | #N/A | 80111 | Brine | 0.03% | 3 |  | 261 | 261 | kg | kg LCE Battery grade | Yes | DLE technology from continental brines | Freshwater consumption | 3 | Schenker & Pfister (2025) |  | 261 | 261 | 626.2133
13 | 1 |  | Centenario | Centenario Ratones | 52372 | Brine | 0.03% | 3 |  | 265 | 265 | kg | kg LCE Battery grade | Yes | DLE technology from continental brines | Freshwater consumption | 3 | Schenker & Pfister (2025) |  | 265 | 265 | 626.2133
14 | 1 |  | Rincon | Salar del Rincon (Rio Tinto) | 78109 | Brine | 0.03% | 3 |  | 269 | 269 | kg | kg LCE Battery grade | Yes | DLE technology from continental brines | Freshwater consumption | 3 | Schenker & Pfister (2025) |  | 269 | 269 | 626.2133
15 | 1 |  | Tolillar | #N/A | 84909 | Brine | 0.03% | 3 |  | 269 | 269 | kg | kg LCE Battery grade | Yes | DLE technology from continental brines | Freshwater consumption | 3 | Schenker & Pfister (2025) |  | 269 | 269 | 626.2133
16 | 1 |  | Arizaro | Arizaro | 60483 | Brine | 0.03% | 3 |  | 324 | 324 | kg | kg LCE Battery grade | Yes | DLE technology from continental brines | Freshwater consumption | 3 | Schenker & Pfister (2025) |  | 324 | 324 | 626.2133
17 | 1 |  | Antofalla | #N/A | 92966 | Brine | 0.03% | 3 |  | 252 | 252 | kg | kg LCE Battery grade | Yes | DLE technology from continental brines | Freshwater consumption | 3 | Schenker & Pfister (2025) |  | 252 | 252 | 626.2133
18 | 1 |  | Salinas Grandes | #N/A | 38323 | Brine | 0.02% | 3 |  | 272 | 272 | kg | kg LCE Battery grade | Yes | DLE technology from continental brines | Freshwater consumption | 3 | Schenker & Pfister (2025) |  | 272 | 272 | 939.3199
19 | 1 |  | Kachi | Kachi | 78657 | Brine | 0.02% | 3 |  | 304 | 304 | kg | kg LCE Battery grade | Yes | DLE technology from continental brines | Freshwater consumption | 3 | Schenker & Pfister (2025) |  | 304 | 304 | 939.3199
20 | 1 |  | Los Angeles | Diablillios/Sal de Los Angeles | 37628 | Brine | 0.02% | 3 |  | 281 | 281 | kg | kg LCE Battery grade | Yes | DLE technology from continental brines | Freshwater consumption | 3 | Schenker & Pfister (2025) |  | 281 | 281 | 939.3199
21 | 1 |  | Pozuelos | Pozuelos-Pastos Grandes (Pluspetrol) | 77807 | Brine | 0.02% | 3 |  | 328 | 328 | kg | kg LCE Battery grade | Yes | DLE technology from continental brines | Freshwater consumption | 3 | Schenker & Pfister (2025) |  | 328 | 328 | 939.3199
22 | 1 |  | Chaerhan | #N/A | 38549 | Brine | 0.02% | 3 |  | 212 | 212 | kg | kg LCE Battery grade | Yes | DLE technology from continental brines | Freshwater consumption | 3 | Schenker & Pfister (2025) |  | 212 | 212 | 939.3199
23 | 1 |  | Qinghai Yiliping | Qaidam Basin (All Projects) | 88897 | Brine | 0.02% | 3 |  | 212 | 212 | kg | kg LCE Battery grade | Yes | DLE technology from continental brines | Freshwater consumption | 3 | Schenker & Pfister (2025) |  | 212 | 212 | 939.3199
26 | 1 |  | Atacama | Salar de Atacama (SQM) | 37384 | Brine | 0.19% | 4 |  | 39131 | 39131 | liters | ton LCE | No | Brine + Chemical plant | Ground+Surface water. LCA based | 4 | Lagos et al. (2024) |  | 39.131 | 39.131 | 98.87578
27 | 1 |  | Qarhan | Qaidam Basin (All Projects) | 85124 | Brine | 0.0155% | 5 |  | 617.1 | 617.1 | m3 | ton LCE | Yes | Adsorption+Membrane |  | 5 | Feng et al. (2025) |  | 617.1 | 617.1 | 1212.026
28 | 1 |  | Silver Peak | Silver Peak | 37600 | Brine | 0.083% | 5 |  | 496.53 | 496.53 | m3 | ton LCE | No | Precipitation |  | 5 | Feng et al. (2025) |  | 496.53 | 496.53 | 226.3422
29 | 1 |  | Olaroz | Salar de Olaroz (Allkem) | 37059 | Brine | 0.083% | 5 |  | 271.06 | 271.06 | m3 | ton LCE | No | Precipitation |  | 5 | Feng et al. (2025) |  | 271.06 | 271.06 | 226.3422
30 | 1 |  | Cauchari-Olaroz | #N/A | 37624 | Brine | 0.083% | 5 |  | 134.33 | 134.33 | m3 | ton LCE | No | Precipitation |  | 5 | Feng et al. (2025) |  | 134.33 | 134.33 | 226.3422
31 | 1 |  | Da Qaidam | Qaidam Basin (All Projects) | #N/A | Brine | 0.024% | 5 |  | 113.15 | 113.15 | m3 | ton LCE | Yes | Solvent extraction |  | 5 | Feng et al. (2025) |  | 113.15 | 113.15 | 782.7666
32 | 1 |  | Hombre Muerto | Salar del Hombre Muerto (POSCO) | 90185 | Brine | 0.06% | 5 |  | 112.12 | 112.12 | m3 | ton LCE | Yes | Adsorption+Precipitation |  | 5 | Feng et al. (2025) |  | 112.12 | 112.12 | 313.1066
33 | 1 |  | Yiliping | Qaidam Basin (All Projects) | 88897 | Brine | 0.015% | 5 |  | 93.63 | 93.63 | m3 | ton LCE | Yes | Membrane |  | 5 | Feng et al. (2025) |  | 93.63 | 93.63 | 1252.427
34 | 1 |  | Barunma Sea | #N/A | #N/A | Brine | 0.0155% | 5 |  | 68.37 | 68.37 | m3 | ton LCE | Yes | Adsorption+Membrane |  | 5 | Feng et al. (2025) |  | 68.37 | 68.37 | 1212.026
35 | 1 |  | Atacama | Salar de Atacama (SQM) | 37384 | Brine | 0.083% | 5 |  | 58.04 | 58.04 | m3 | ton LCE | No | Precipitation |  | 5 | Feng et al. (2025) |  | 58.04 | 58.04 | 226.3422
36 | 1 |  | West Tajinar | #N/A | 38542 | Brine | 0.021% | 5 |  | 54.93 | 54.93 | m3 | ton LCE | No | Calcination |  | 5 | Feng et al. (2025) |  | 54.93 | 54.93 | 894.5904
37 | 1 |  | East Tajinar | #N/A | 38543 | Brine | 0.085% | 5 |  | 34.1 | 34.1 | m3 | ton LCE | Yes | Electrodialysis |  | 5 | Feng et al. (2025) |  | 34.1 | 34.1 | 221.0165
51 | 1 |  | Olaroz | Salar de Olaroz (Allkem) | 37059 | Brine | 0.063% | Li Article | 537.4 | 51 | 588.4 | m3 | ton LCE Battery Grade | No |  |  | 10 | Paz et al. (2025) | 537.4 | 51 | 588.4 | 298.1968 | 55.49%
52 | 1 |  | Fenix | Salar del Hombre Muerto (Livent) | 37611 | Brine | 0.0523% | Li Article | 319.6 | 135.5 | 455.1 | m3 | ton LCE Battery Grade | No |  |  | 10 | Paz et al. (2025) | 319.6 | 135.5 | 455.1 | 359.2046 | 112.4%
56 | 1 |  | Brine high grade |  | #N/A | Brine | 0.1048% | 13 | 162.79 | 37.82 | 200.61 | kg | kg LCE Battery grade | No | Simulation based, evaporation (Atacama). Includes water emmissions to system |  | 13 | Mas-Fons et al. (2024) | 162.79 | 37.82 | 200.61 | 179.2595 | 110.1%
57 | 1 |  | Brine medium grade |  | #N/A | Brine | 0.0347% | 13 | 543.7 | 58.87 | 602.57 | kg | kg LCE Battery grade | No | Simulation based, evaporation (Atacama). Includes water emmissions to system |  | 13 | Mas-Fons et al. (2024) | 543.7 | 58.87 | 602.57 | 541.3948 | 99.58%
58 | 1 |  | Brine low grade |  | #N/A | Brine | 0.0038% | 13 | 4666.75 | 3379.92 | 8046.67 | kg | kg LCE Battery grade | No | Simulation based, evaporation (Atacama). Includes water emmissions to system |  | 13 | Mas-Fons et al. (2024) | 4666.75 | 3379.92 | 8046.67 | 4943.789 | 105.9%
62 | 1 |  | Hombre Muerto | Salar del Hombre Muerto (POSCO) | 90185 | Brine | 0.07% | 14 | 2288 | 1438 | 3726 | m3 | ton Li | No | Freshwater + Brine water |  | 14 | Sun et al. (2024) | 429.8328 | 270.1484 | 699.9812 | 268.3771 | 62.44%
63 | 1 |  | Olaroz | Salar de Olaroz (Allkem) | 37059 | Brine | 0.05% | 14 | 1705 | 1013 | 2718 | m3 | ton Li | No | Freshwater + Brine water |  | 14 | Sun et al. (2024) | 320.3081 | 190.3062 | 510.6143 | 375.728 | 117.3%
64 | 1 |  | Silver Peak | Silver Peak | 37600 | Brine | 0.03% | 14 | 4672 | 1883 | 6555 | m3 | ton Li | No | Freshwater + Brine water | Machine learning | 14 | Sun et al. (2024) | 877.7005 | 353.7479 | 1231.448 | 626.2133 | 71.35%
71 | 1 |  | Atacama | Salar de Atacama (SQM) | 37384 | Brine | 0.15% | 14 | 913 | 456 | 1369 | m3 | ton Li | No | Freshwater + Brine water | Originally from Schenker 2022, ecoinvent and Kelly 2021 | 14 | Sun et al. (2024) | 171.5198 | 85.66598 | 257.1858 | 125.2427 | 73.02%
72 | 1 |  | Qarhan | Qaidam Basin (All Projects) | 85124 | Brine | 0.02% | 14 | 6145 | 2537 | 8682 | m3 | ton Li | No | Freshwater + Brine water |  | 14 | Sun et al. (2024) | 1154.424 | 476.6109 | 1631.035 | 939.3199 | 81.37%
73 | 1 |  | Xitai Jinaier | Qaidam Basin (All Projects) | #N/A | Brine | 0.02% | 14 | 3780 | 1487 | 5267 | m3 | ton Li | No | Freshwater + Brine water |  | 14 | Sun et al. (2024) | 710.1259 | 279.3537 | 989.4796 | 939.3199 | 132.3%
74 | 1 |  | Dongtai Jinaier | Qaidam Basin (All Projects) | #N/A | Brine | 0.02% | 14 | 3780 | 1487 | 5267 | m3 | ton Li | No | Freshwater + Brine water |  | 14 | Sun et al. (2024) | 710.1259 | 279.3537 | 989.4796 | 939.3199 | 132.3%
75 | 1 |  | Zabuye | Zhabuye | 38538 | Brine | 0.097% | Li Article | 2511 | 923 | 3434 | m3 | ton Li | No | Freshwater + Brine water |  | 14 | Sun et al. (2024) | 471.7265 | 173.3985 | 645.1249 | 193.6742 | 41.06%
80 | 0 | Country averages | Chile |  | #N/A | Brine |  |  |  | 363.5 | 363.5 | ton | ton LCE | No | Freshwater + Brine water |  | 15 | Orquera et al. (2026) |  | 363.5 | 363.5 | #DIV/0!
81 | 0 | Country averages | Chile |  | #N/A | Brine |  |  |  | 217.18 | 217.18 | ton | ton LCE | Yes | Freshwater + Brine water |  | 15 | Orquera et al. (2026) |  | 217.18 | 217.18 | #DIV/0!
82 | 0 | Country averages | Argentina |  | #N/A | Brine |  |  |  | 520 | 520 | ton | ton LCE | No | Freshwater + Brine water |  | 15 | Orquera et al. (2026) |  | 520 | 520 | #DIV/0!
83 | 0 | Country averages | Argentina |  | #N/A | Brine |  |  |  | 295.5 | 295.5 | ton | ton LCE | Yes | Freshwater + Brine water |  | 15 | Orquera et al. (2026) |  | 295.5 | 295.5 | #DIV/0!
85 | 0 | Country averages | Bolivia | Salar de Uyuni | 36153 | Brine |  |  |  | 441.68 | 441.68 | ton | ton LCE | No | Freshwater + Brine water |  | 15 | Orquera et al. (2026) |  | 441.68 | 441.68 | #DIV/0!
86 | 0 | Country averages | Bolivia | Salar de Uyuni | 36153 | Brine |  |  |  | 256.34 | 256.34 | ton | ton LCE | Yes | Freshwater + Brine water |  | 15 | Orquera et al. (2026) |  | 256.34 | 256.34 | #DIV/0!
87 | 1 |  | Uyuni | Salar de Uyuni | 36153 | Brine | 0.032% | 16 | 587.1 |  | 587.1 | m3 | ton LCE | Yes | Brine water |  | 16 | Vera et al. (2023) | 587.1 |  | 587.1 | 587.075 | 100%
88 | 1 |  | Atacama | Salar de Atacama (SQM) | 37384 | Brine | 0.157% | 16 | 119.7 |  | 119.7 | m3 | ton LCE | Yes | Brine water |  | 16 | Vera et al. (2023) | 119.7 |  | 119.7 | 119.6586 | 99.97%
89 | 1 |  | Atacama | Salar de Atacama (SQM) | 37384 | Brine | 0.157% | 16 |  | 22.5 | 22.5 | m3 | ton LCE | No | Freshwater |  | 16 | Vera et al. (2023) |  | 22.5 | 22.5 | 119.6586
90 | 1 |  | Salar de Olaroz | Salar de Olaroz (Allkem) | 37059 | Brine | 0.057% | 16 | 329.7 | 41.4 | 371.1 | m3 | ton LCE | Yes | Freshwater + Brine water |  | 16 | Vera et al. (2023) | 329.7 | 41.4 | 371.1 | 329.5859 | 99.97%
91 | 1 |  | Salar de Olaroz | Salar de Olaroz (Allkem) | 37059 | Brine | 0.057% | 16 |  | 50 | 50 | m3 | ton LCE | No | Freshwater |  | 16 | Vera et al. (2023) |  | 50 | 50 | 329.5859
92 | 1 |  | Hombre Muerto | Salar del Hombre Muerto (POSCO) | 90185 | Brine | 0.09% | 16 | 208.7 | 757.5 | 966.2 | m3 | ton LCE | Yes | Freshwater + Brine water |  | 16 | Vera et al. (2023) | 208.7 | 757.5 | 966.2 | 208.7378 | 100%
93 | 1 |  | Zabuye North | Zhabuye | 38538 | Brine | 0.066% | 16 | 284.6 |  | 284.6 | m3 | ton LCE | Yes | Brine water |  | 16 | Vera et al. (2023) | 284.6 |  | 284.6 | 284.6424 | 100%
94 | 1 |  | Clayton Valley | Clayton Valley (Century) | 37627 | Brine | 0.036% | 16 | 521.9 |  | 521.9 | m3 | ton LCE | Yes | Brine water |  | 16 | Vera et al. (2023) | 521.9 |  | 521.9 | 521.8444 | 99.99%
95 | 1 |  | Tajinar |  | 38542 | Brine | 0.021% | 16 | 894.6 | 29.6 | 924.2 | m3 | ton LCE | Yes | Freshwater + Brine water |  | 16 | Vera et al. (2023) | 894.6 | 29.6 | 924.2 | 894.5904 | 100%
24 | 1 |  | Upper Rhine Graben | Upper Rhine Valley | 83904 | Brine (Geothermal) | 0.02% | 3 |  | 356 | 356 | kg | kg LCE Battery grade | Yes | DLE technology from geothermal brines | Freshwater consumption | 3 | Schenker & Pfister (2025) |  | 356 | 356 | 939.3199
25 | 1 |  | Salton Sea | Salton Sea (All) | 38558 | Brine (Geothermal) | 0.02% | 3 |  | 357 | 357 | kg | kg LCE Battery grade | Yes | DLE technology from geothermal brines | Freshwater consumption | 3 | Schenker & Pfister (2025) |  | 357 | 357 | 939.3199
45 | 0 | low | Smackover Arkansas | Smackover LANXESS | 91782 | Brine (Oilfield) | 0.0217% | https://d1io3yog0oux5.cloudfront.net/_e12729a50f616d58cd7c2cccd794fa27/standardlithium/files/pages/standardlithium/db/368/description/Phase1A_-_Definitive_Feasibility_Study_2023.10.18.pdf |  | 2.58 | 2.58 | kg | kg LCE | No |  | GREET authors | 7 | Iyer & Kelly (2024) |  | 2.58 | 2.58 | 865.7327
46 | 0 | Low | SW Arkansas | Smackover SWA | 83068 | Brine (Oilfield) | 0.0481% | https://www.standardlithium.com/projects/smackover/south-west-arkansas/ |  | 0.76 | 0.76 | kg | kg LCE | No |  | GREET authors | 7 | Iyer & Kelly (2024) |  | 0.76 | 0.76 | 390.5696
38 | 1 |  | Greenbushes | Greenbushes | 37326 | Hard Rock | 0.7424% | 6 |  | 200 | 200 | m3 | ton LCE | No | Hard rock + LCE conversion | Water consumption | 6 | Feng et al. (2024) |  | 200 | 200 | 0
39 | 1 |  | Mt Cattlin | Mt. Cattlin | 30688 | Hard Rock | 0.5568% | 6 |  | 140 | 140 | m3 | ton LCE | No | Hard rock + LCE conversion | Water consumption | 6 | Feng et al. (2024) |  | 140 | 140 | 0
40 | 1 |  | Mt Marion | Mt. Marion | 37174 | Hard Rock | 0.6357% | 6 |  | 130 | 130 | m3 | ton LCE | No | Hard rock + LCE conversion | Water consumption | 6 | Feng et al. (2024) |  | 130 | 130 | 0
41 | 1 |  | Mt Wodgina | Wodgina | 78512 | Hard Rock | 0.5429% | 6 |  | 165 | 165 | m3 | ton LCE | No | Hard rock + LCE conversion | Water consumption | 6 | Feng et al. (2024) |  | 165 | 165 | 0
42 | 1 |  | Pilgangoora | Pilgangoora | 51956 | Hard Rock | 0.5104% | 6 |  | 160 | 160 | m3 | ton LCE | No | Hard rock + LCE conversion | Water consumption | 6 | Feng et al. (2024) |  | 160 | 160 | 0
47 | 1 |  | Keliber-Syvajarvi (Finland) | Ostrobothnia (All Projects) | 37614 | Hard Rock | 0.4% | Li Article |  | 35 | 35 | kg | kg LiOH.H2O | No |  | GREET authors | 8 | Iyer, Kelly & Wang (2026) |  | 39.7366 | 39.7366 | 0
59 | 1 |  | Hard rock high grade |  | #N/A | Hard Rock | 1.685% | 13 |  | 6.69 | 6.69 | kg | kg LCE Battery grade | No | Simulation based (Greenbushes). Includes water emmissions to system |  | 13 | Mas-Fons et al. (2024) |  | 6.69 | 6.69 | 0
60 | 1 |  | Hard rock medium grade |  | #N/A | Hard Rock | 0.7605% | 13 |  | 11.13 | 11.13 | kg | kg LCE Battery grade | No | Simulation based (Greenbushes). Includes water emmissions to system |  | 13 | Mas-Fons et al. (2024) |  | 11.13 | 11.13 | 0
61 | 1 |  | Hard rock low grade |  | #N/A | Hard Rock | 0.3008% | 13 |  | 24.02 | 24.02 | kg | kg LCE Battery grade | No | Simulation based (Greenbushes). Includes water emmissions to system |  | 13 | Mas-Fons et al. (2024) |  | 24.02 | 24.02 | 0
65 | 1 |  | Greenbushes | Greenbushes | 37326 | Hard Rock | 0.928% | Li Article |  | 61 | 61 | m3 | ton Li | No | Freshwater |  | 14 | Sun et al. (2024) |  | 11.4597 | 11.4597 | 0
66 | 1 |  | Mt Marion | Mt. Marion | 37174 | Hard Rock | 0.6357% | Li Article |  | 61 | 61 | m3 | ton Li | No | Freshwater |  | 14 | Sun et al. (2024) |  | 11.4597 | 11.4597 | 0
67 | 1 |  | Wodgina | Wodgina | 78512 | Hard Rock | 0.5429% | Li Article |  | 61 | 61 | m3 | ton Li | No | Freshwater |  | 14 | Sun et al. (2024) |  | 11.4597 | 11.4597 | 0
68 | 1 |  | Mt Cattlin | Mt. Cattlin | 30688 | Hard Rock | 0.5568% | Li Article |  | 61 | 61 | m3 | ton Li | No | Freshwater |  | 14 | Sun et al. (2024) |  | 11.4597 | 11.4597 | 0
69 | 1 |  | Pilgangoora | Pilgangoora | 51956 | Hard Rock | 0.5522% | Li Article |  | 61 | 61 | m3 | ton Li | No | Freshwater |  | 14 | Sun et al. (2024) |  | 11.4597 | 11.4597 | 0
70 | 1 |  | Bald Hill | Bald Hill | 32119 | Hard Rock | 0.4686% | Li Article |  | 61 | 61 | m3 | ton Li | No | Freshwater |  | 14 | Sun et al. (2024) |  | 11.4597 | 11.4597 | 0
76 | 1 |  | Nemaska Lithium | Whabouchi | 37507 | Hard Rock | 0.6032% | Li Article |  | 54 | 54 | m3 | ton Li | No | Freshwater | Originally from Chordia 2022 | 14 | Sun et al. (2024) |  | 10.14466 | 10.14466 | 0
77 | 1 | Machine learning | Grota do Cirilo | Grota de Cirilo ( Xuxa) | 82881 | Hard Rock | 0.6728% | 14 |  | 79 | 79 | m3 | ton Li | No | Freshwater | Machine learning | 14 | Sun et al. (2024) |  | 14.84125 | 14.84125 | 0
78 | 1 | Machine learning | Mina do Barroso | Mina Do Barroso | 78963 | Hard Rock | 0.4826% | 14 |  | 164 | 164 | m3 | ton Li | No | Freshwater | Machine learning | 14 | Sun et al. (2024) |  | 30.80969 | 30.80969 | 0
79 | 1 |  | Arcadia | Arcadia | 77458 | Hard Rock | 0.5522% | 14 |  | 133 | 133 | m3 | ton Li | No | Freshwater | Machine learning | 14 | Sun et al. (2024) |  | 24.98591 | 24.98591 | 0
84 | 0 | Country averages | Brazil |  | #N/A | Hard Rock |  |  |  | 62 | 62 | ton | ton LCE | No | Freshwater |  | 15 | Orquera et al. (2026) |  | 62 | 62
43 | 0 | Low | Thacker Pass | Thacker Pass | 36750 | Volcano-Sedimentary | 0.316% | Li Article |  | 0.1 | 0.1 | kg | kg LCE | No |  | GREET authors | 7 | Iyer & Kelly (2024) |  | 0.1 | 0.1
44 | 1 |  | Tonopah lithium | TLC | 78320 | Volcano-Sedimentary | 0.0924% | https://americanlithiumcorp.com/wp-content/uploads/2023/05/PEA-Report-TLC.pdf |  | 147.4 | 147.4 | kg | kg LCE | No |  | GREET authors | 7 | Iyer & Kelly (2024) |  | 147.4 | 147.4 | 0
48 | 1 |  | Sonora | Sonora | 38320 | Volcano-Sedimentary | 0.35% | 9 |  | 171.7 | 171.7 | m3 | ton LCE | No | Share: 31.9% Water, 31.6% Soda ash, 13.9% electricity, 9.5% sulfuric acid | Water consumption | 9 | Khakmardan et al. (2024) |  | 171.7 | 171.7 | 0
49 | 1 |  | Falchani | Falchani | #N/A | Volcano-Sedimentary | 0.33% | 9 |  | 1011.6 | 1011.6 | m3 | ton LCE | No | Share: 8.7% Water, 0% Soda ash, 44.3% electricity, 41.8% sulfuric acid | Water consumption | 9 | Khakmardan et al. (2024) |  | 1011.6 | 1011.6 | 0
50 | 1 |  | Thacker Pass | Thacker Pass | 36750 | Volcano-Sedimentary | 0.32% | 9 |  | 847.5 | 847.5 | m3 | ton LCE | No | Share: 18.1% Water, 10.1% Soda ash, 0% electricity, 62.1% sulfuric acid | Water consumption | 9 | Khakmardan et al. (2024) |  | 847.5 | 847.5 | 0
53 | 1 |  | Nevada sedimentary projects | #N/A | #N/A | Volcano-Sedimentary | 0.1865% | 11 |  | 130 | 130 | m3 | ton LCE | No |  |  | 11 | Mousavinezhad et al. (2025) |  | 130 | 130 | 0
54 | 1 |  | Mc Dermitt Caldera | McDermitt | 59768 | Volcano-Sedimentary | 0.134% | Li Article |  | 95.07 | 95.07 | kg | kg LCE | No | Nevada clay |  | 12 | Roy et al. (2024) |  | 95.07 | 95.07 | 0
55 | 1 |  | Thacker Pass | Thacker Pass | 36750 | Volcano-Sedimentary | 0.316% | Li Article |  | 100.1 | 100.1 | kg | kg LCE | No |  |  | 12 | Roy et al. (2024) |  | 100.1 | 100.1 | 0
Note on H26: [Threaded comment] Your version of Excel allows you to read this threaded comment; however, any edits to it will get removed if the file is opened in a newer version of Excel. Learn more: https://go.microsoft.com/fwlink/?linkid=870924 Comment: Midpoint assumed from average
Note on H27: [Threaded comment] Your version of Excel allows you to read this threaded comment; however, any edits to it will get removed if the file is opened in a newer version of Excel. Learn more: https://go.microsoft.com/fwlink/?linkid=870924 Comment: Midpoint assumed from average
Note on H28: [Threaded comment] Your version of Excel allows you to read this threaded comment; however, any edits to it will get removed if the file is opened in a newer version of Excel. Learn more: https://go.microsoft.com/fwlink/?linkid=870924 Comment: Midpoint assumed from average
Note on H29: [Threaded comment] Your version of Excel allows you to read this threaded comment; however, any edits to it will get removed if the file is opened in a newer version of Excel. Learn more: https://go.microsoft.com/fwlink/?linkid=870924 Comment: Midpoint assumed from average
Note on H33: [Threaded comment] Your version of Excel allows you to read this threaded comment; however, any edits to it will get removed if the file is opened in a newer version of Excel. Learn more: https://go.microsoft.com/fwlink/?linkid=870924 Comment: Midpoint assumed from average
Note on H34: [Threaded comment] Your version of Excel allows you to read this threaded comment; however, any edits to it will get removed if the file is opened in a newer version of Excel. Learn more: https://go.microsoft.com/fwlink/?linkid=870924 Comment: Midpoint assumed from average
Note on H56: [Threaded comment] Your version of Excel allows you to read this threaded comment; however, any edits to it will get removed if the file is opened in a newer version of Excel. Learn more: https://go.microsoft.com/fwlink/?linkid=870924 Comment: From g/L to %Li
Note on K59: [Threaded comment] Your version of Excel allows you to read this threaded comment; however, any edits to it will get removed if the file is opened in a newer version of Excel. Learn more: https://go.microsoft.com/fwlink/?linkid=870924 Comment: Based on SI, DLE table S2 and S3
Note on K61: [Threaded comment] Your version of Excel allows you to read this threaded comment; however, any edits to it will get removed if the file is opened in a newer version of Excel. Learn more: https://go.microsoft.com/fwlink/?linkid=870924 Comment: Based on SI, DLE table S2 and S3
Note on K64: [Threaded comment] Your version of Excel allows you to read this threaded comment; however, any edits to it will get removed if the file is opened in a newer version of Excel. Learn more: https://go.microsoft.com/fwlink/?linkid=870924 Comment: Based on SI, DLE table S2 and S3
Note on H69: [Threaded comment] Your version of Excel allows you to read this threaded comment; however, any edits to it will get removed if the file is opened in a newer version of Excel. Learn more: https://go.microsoft.com/fwlink/?linkid=870924 Comment: Converted from %Li2O to %Li
Note on H78: [Threaded comment] Your version of Excel allows you to read this threaded comment; however, any edits to it will get removed if the file is opened in a newer version of Excel. Learn more: https://go.microsoft.com/fwlink/?linkid=870924 Comment: Converted from %Li2O to %Li
Note on H80: [Threaded comment] Your version of Excel allows you to read this threaded comment; however, any edits to it will get removed if the file is opened in a newer version of Excel. Learn more: https://go.microsoft.com/fwlink/?linkid=870924 Comment: Converted from %Li2O to %Li
Note on H81: [Threaded comment] Your version of Excel allows you to read this threaded comment; however, any edits to it will get removed if the file is opened in a newer version of Excel. Learn more: https://go.microsoft.com/fwlink/?linkid=870924 Comment: Converted from %Li2O to %Li
Note on H85: [Threaded comment] Your version of Excel allows you to read this threaded comment; however, any edits to it will get removed if the file is opened in a newer version of Excel. Learn more: https://go.microsoft.com/fwlink/?linkid=870924 Comment: Converted from %Li2O to %Li
Note on H86: [Threaded comment] Your version of Excel allows you to read this threaded comment; however, any edits to it will get removed if the file is opened in a newer version of Excel. Learn more: https://go.microsoft.com/fwlink/?linkid=870924 Comment: Converted from %Li2O to %Li
Note on H87: [Threaded comment] Your version of Excel allows you to read this threaded comment; however, any edits to it will get removed if the file is opened in a newer version of Excel. Learn more: https://go.microsoft.com/fwlink/?linkid=870924 Comment: Converted from %Li2O to %Li
Note on H94: [Threaded comment] Your version of Excel allows you to read this threaded comment; however, any edits to it will get removed if the file is opened in a newer version of Excel. Learn more: https://go.microsoft.com/fwlink/?linkid=870924 Comment: Midpoint assumed from average

## Vera2023_DLE
SI Table S3 |  | Vera, M. L., Torres, W. R., Galli, C. I., Chagnes, A., & Flexer, V. (2023). Environmental impact of direct lithium extraction from brines. Nature Reviews Earth & Environment, 4(3), 149-165.
Technology | Freshwater requirements (m3 of water per tonne of Li2CO3) | Final Li+ concentration after DLE processing (g l-1) grams/liter | Reference
Liquid-liquid extraction | 0.06 | 4.4 | 74 | Average values | m3 per tLCE | grams/Liter
Liquid-liquid extraction | 2591 | 0.09 | 75 | Liquid-liquid extraction | 302.6933 | 6.4275
Liquid-liquid extraction | 756.5 | 0.3 | 76 | Ion Exchange resins | 6074.605 | 0.2722667
Liquid-liquid extraction | 0.81 | 1.25 | 85 | Ion-pumping | 1019.644 | 1.401667
Liquid-liquid extraction | 29.6 | 20.92 | 77
Liquid-liquid extraction | 2.11 | 1.27 | 78 | DLE | 2886.894 | 2.513692
Liquid-liquid extraction | 188.62 | 20 | 79
Liquid-liquid extraction | 1.99 | 0.99 | 80
Liquid-liquid extraction | 0.08 | 1.18 | 81
Liquid-liquid extraction | 1.12 | 15.05 | 82
Liquid-liquid extraction | 0.18 | 8.25 | 83
Liquid-liquid extraction | 60.25 | 3.43 | 86
Ion Exchange resins | N/R | N/R | 48
Ion Exchange resins | N/R | N/R | 49
Ion Exchange resins | 9.09 | 0.62 | 87
Ion Exchange resins | 32.88 | 0.24 | 88
Ion Exchange resins | 2684 | 0.014 | 89
Ion Exchange resins | 188 | 0.05 | 50
Ion Exchange resins | 7994 | 0.005 | 90
Ion Exchange resins | 226.2 | 0.041 | 91
Ion Exchange resins | 8.2 | 0.229 | 51
Ion Exchange resins | 462 | 0.061 | 52
Ion Exchange resins | N/R | N/R | 53
Ion Exchange resins | 60604 | 0.003 | 54
Ion Exchange resins | 18787 | 0.001 | 55
Ion Exchange resins | 20.35 | 0.277 | 56
Ion Exchange resins | 18.1 | 0.347 | 57
Ion Exchange resins | 2.74 | 0.342 | 58
Ion Exchange resins | 0.11 | 1.74 | 59
Ion Exchange resins | N/R | N/R | 60
Ion Exchange resins | 82.4 | 0.114 | 61
Ion-pumping | N/R | N/R | 10
Ion-pumping | 229.6 | 0.09 | 11
Ion-pumping | N/R | 0.49 | 13
Ion-pumping | N/R | N/R | 12
Ion-pumping | N/R | N/R | 14
Ion-pumping | 4169.3 | 0.14 | 92
Ion-pumping | 90.3 | 0.21 | 93
Ion-pumping | 41.4 | 13.8 | 15
Ion-pumping | 757.5 | 0.06 | 16
Ion-pumping | 2119.8 | 0.19 | 17
Ion-pumping | N/R | N/R | 94
Ion-pumping | N/R | 0.16 | 18
Ion-pumping | N/R | N/R | 95
Ion-pumping | N/R | N/R | 96
Ion-pumping | 857.7 | 0.05 | 97
Ion-pumping | 773.5 | 0.24 | 98
Ion-pumping | N/R | 1.32 | 99
Ion-pumping | 137.7 | 0.07 | 100

## Conversion
Comb | Factor_m3/tonLCE
kg/kg LCE Battery grade | 1
liters/ton LCE | 0.001
m3/ton LCE | 1
kg/kg LCE | 1
kg/kg LiOH.H2O | 1.135332
kg/ton LCE | 0.001
m3/ton LCE Battery Grade | 1
m3/ton Li | 0.187864
ton/ton LCE | 1

## References
ID | Name | Full cite | Year | DOI | Notes | Type
1 | GREET
2 | ecoinvent
3 | Schenker & Pfister (2025) | Schenker, Vanessa, and Stephan Pfister. "Current and Future Impacts of Lithium Carbonate from Brines: A Global Regionalized Life Cycle Assessment Model." Environmental Science & Technology 59.13 (2025): 6543-6555. | 2025 | https://doi.org/10.1021/acs.est.4c12619 |  | Freshwater consumption
4 | Lagos et al. (2024) | Lagos, G., Cifuentes, L., Peters, D., Castro, L., & Valdés, J. M. (2024). Carbon footprint and water inventory of the production of lithium in the Atacama Salt Flat, Chile. Environmental Challenges, 16, 100962. | 2024 | https://doi.org/10.1016/j.envc.2024.100962 |  | Water consumption
5 | Feng et al. (2025) | Feng, Y., Feng, D., Sun, X., Liu, Z., Li, W., & Wang, P. (2025). Environmental Impacts of Lithium Brines Across the World: Brine Quality, Technology Choices and Regional Disparities. ACS Sustainable Chemistry & Engineering, 13(38), 15828-15838. | 2025 | https://doi.org/10.1021/acssuschemeng.5c03739 |  | Water consumption
6 | Feng et al. (2024) | Feng, Y., Wang, P., Li, W., Zhang, Q., Chen, W. Q., & Feng, D. (2024). Environmental impacts of lithium supply chains from Australia to China. Environmental Research Letters, 19(9), 094035. | 2024 | 10.1088/1748-9326/ad69ac |  | Water consumption
7 | Iyer & Kelly (2024) | Iyer, R. K., & Kelly, J. C. (2024). Life-cycle analysis of lithium chemical production in the United States. RSC Sustainability, 2(12), 3929-3945. | 2024 | https://doi.org/10.1039/D4SU00446A |  | Water consumption
8 | Iyer, Kelly & Wang (2026) | Iyer, R. K., Kelly, J. C., & Wang, M. (2026). Life-cycle greenhouse gas emissions analysis of battery-grade lithium production in Finland. Resources, Conservation and Recycling, 225, 108592. | 2026 | https://doi.org/10.1016/j.resconrec.2025.108592 |  | Water consumption
9 | Khakmardan et al. (2024) | Khakmardan, S., Li, W., Giurco, D., & Crawford, R. (2024). Life cycle assessment of lithium carbonate production: Comparing sedimentary deposits. Journal of Cleaner Production, 467, 142955. | 2024 | https://doi.org/10.1016/j.jclepro.2024.142955 |  | Water consumption
10 | Paz et al. (2025) | Paz, W. F. D., Seghezzo, L., Barboza, A. G. S., Escosteguy, M., Arias-Alvarado, P. V., Kruse, E., ... & Iribarnegaray, M. A. (2025). The water footprint of lithium extraction technologies: Insights from environmental impact reports in Argentina's salt flats. Heliyon, 11(4). |  | https://doi.org/10.1016/j.heliyon.2025.e42523 |  | Water consumption
11 | Mousavinezhad et al. (2025) | Mousavinezhad, S., Fahimi, A., Sharifian, S., & Vahidi, E. (2025). Sustainable lithium production from sedimentary rock deposits: Carbon reduction and EV synergies. Resources, Conservation and Recycling, 218, 108271. | 2025 | https://doi.org/10.1016/j.resconrec.2025.108271 |  | Water consumption
12 | Roy et al. (2024) | Roy, V., Paranthaman, M. P., & Zhao, F. (2024). Lithium from clay: Assessing the environmental impacts of extraction. Sustainable Production and Consumption, 52, 324-332. | 2024 | https://doi.org/10.1016/j.spc.2024.11.008 |  | Water consumption
13 | Mas-Fons et al. (2024) | Mas-Fons, A., Arduin, R. H., Loubet, P., Pereira, T., Parvez, A. M., & Sonnemann, G. (2024). Carbon and water footprint of battery-grade lithium from brine and spodumene: A simulation-based LCA. Journal of Cleaner Production, 452, 142108. | 2024 | https://doi.org/10.1016/j.jclepro.2024.142108 | Good data on SI on LI deposit grade ore | Water consumption
14 | Sun et al. (2024) | Sun, X., Giljum, S., Maus, V., Schomberg, A., Zhang, S., & You, F. (2025). Robust assessments of lithium mining impacts embodied in global supply chain require spatially explicit analyses. Environmental Science & Technology, 59(14), 7081-7094. | 2025 | 10.1021/acs.est.4c12749 | Good data on SI and they use withdarwal ratio rather than AWARE (for impact characterization) | Water use
15 | Orquera et al. (2026) | Orquera, E., Xu, G., Werner, T., Northey, S., Tiku, O., Giurco, D., & Matsubae, K. (2026). Lithium in Latin America: A dynamic material flow analysis and mapping CO2, water, and land footprints to 2050. Resources, Conservation and Recycling, 226, 108677. | 2026 | https://doi.org/10.1016/j.resconrec.2025.108677 | They have technological progress scenario. It also has land impact. | No data point used
16 | Vera et al. (2023) | Vera, M. L., Torres, W. R., Galli, C. I., Chagnes, A., & Flexer, V. (2023). Environmental impact of direct lithium extraction from brines. Nature Reviews Earth & Environment, 4(3), 149-165. | 2023 | https://doi.org/10.1038/s43017-022-00387-5 | Data of 57 articles compiled on this review | Freshwater consumption
17 | Halkers et al. (2024) | Halkes, R. T., Hughes, A., Wall, F., Petavratzi, E., Pell, R., & Lindsay, J. J. (2024). Life cycle assessment and water use impacts of lithium production from salar deposits: Challenges and opportunities. Resources, Conservation and Recycling, 207, 107554. | 2024 | https://doi.org/10.1016/j.resconrec.2024.107554 |  | No data point used